## IF T
123K |  | 138K |  | 153K |  | 173K |  | 223K |  | 243K |  | 296K |  | 373K
Nominal strain | Nominal stress | Nominal strain | Nominal stress | Nominal strain | Nominal stress | Nominal strain | Nominal stress | Nominal strain | Nominal stress | Nominal strain | Nominal stress | Nominal strain | Nominal stress | Nominal strain | Nominal stress
e | s | e | s | e | s | e | s | e | s | e | s | e | s | e | s
| (MPa) |  | (MPa) |  | (MPa) |  | (MPa) |  | (MPa) |  | (MPa) |  | (MPa) |  | (MPa)
0 | 0 | 0 | 0 | 0 | 0 | 0 | 0 | 0 | 0 | 0 | 0 | 0 | 0 | 0 | 0
0.001846672 | 369.3345 | 0.00168453 | 336.9059 | 0.001313171 | 262.6342 | 0.0009761765 | 195.2353 | 0.0007584986 | 151.6997 | 0.0006413561 | 128.2712 | 0.0006069697 | 121.3939 | 0.0004526412 | 90.52823
0.002240251 | 379.6501 | 0.002064118 | 344.9035 | 0.001702942 | 272.6684 | 0.001344025 | 202.3251 | 0.001132276 | 159.4953 | 0.001007461 | 134.4523 | 0.0009726519 | 127.5704 | 0.0008258755 | 98.21509
0.002617792 | 388.6784 | 0.002428507 | 351.3014 | 0.002072459 | 281.5318 | 0.00169462 | 207.404 | 0.001493724 | 165.7848 | 0.001365954 | 140.1508 | 0.001326649 | 132.3698 | 0.001194415 | 105.843
0.00298783 | 396.2061 | 0.002790604 | 357.2408 | 0.002451738 | 290.4276 | 0.002051994 | 211.9187 | 0.001850868 | 171.2135 | 0.001723508 | 145.1815 | 0.001676362 | 135.8324 | 0.00155767 | 112.494
0.003347928 | 402.7056 | 0.003137549 | 361.5898 | 0.00282348 | 298.216 | 0.002413645 | 215.849 | 0.002218528 | 176.3456 | 0.002081687 | 149.3775 | 0.002030192 | 138.6783 | 0.001919183 | 117.8367
0.003710953 | 408.7506 | 0.003499312 | 366.0225 | 0.00319207 | 305.454 | 0.002756834 | 218.4868 | 0.00256815 | 179.7901 | 0.002429266 | 152.4131 | 0.002371673 | 140.8947 | 0.002281562 | 122.3924
0.004077629 | 413.7658 | 0.003849358 | 369.5516 | 0.003567057 | 312.5314 | 0.003102936 | 220.7472 | 0.002908727 | 182.3855 | 0.002772707 | 154.6214 | 0.002713375 | 142.7551 | 0.002629734 | 125.5468
0.004426351 | 417.4301 | 0.004199399 | 372.5998 | 0.003927948 | 318.2296 | 0.003439037 | 221.9673 | 0.003250516 | 184.2633 | 0.003111647 | 156.4093 | 0.003051975 | 144.4751 | 0.002972666 | 128.1332
0.004774402 | 420.5604 | 0.004542898 | 374.8196 | 0.004277823 | 322.6846 | 0.003773561 | 222.7922 | 0.003595453 | 186.2905 | 0.003458543 | 158.3486 | 0.003394763 | 146.0726 | 0.003315725 | 130.265
0.005114886 | 422.6572 | 0.00488224 | 376.688 | 0.004636389 | 326.9578 | 0.004124431 | 224.6461 | 0.003937875 | 187.815 | 0.003801138 | 159.9076 | 0.003738783 | 147.4366 | 0.003656615 | 131.963
0.005455487 | 424.2975 | 0.005221316 | 378.0232 | 0.004987609 | 330.7219 | 0.004459787 | 225.1574 | 0.004282586 | 189.3171 | 0.004143019 | 161.3237 | 0.004078924 | 148.9847 | 0.003999735 | 133.6269
0.005804989 | 426.2777 | 0.005576639 | 380.2077 | 0.005335171 | 333.7542 | 0.004794181 | 226.0362 | 0.00462033 | 190.3859 | 0.004482652 | 162.7703 | 0.004420493 | 150.3386 | 0.004346049 | 135.4497
0.006143041 | 427.4082 | 0.005903692 | 380.4984 | 0.005686636 | 336.6071 | 0.005127003 | 226.6006 | 0.004947891 | 190.8582 | 0.004814342 | 163.5883 | 0.004750613 | 151.3226 | 0.004683752 | 136.9904
0.006474685 | 427.7369 | 0.006241122 | 381.5044 | 0.006025357 | 338.3514 | 0.005468973 | 227.5546 | 0.005289928 | 191.8255 | 0.005157116 | 165.1832 | 0.005094235 | 152.6071 | 0.005017015 | 138.1229
0.00681321 | 428.4819 | 0.006574966 | 381.7932 | 0.006365493 | 340.3786 | 0.005804225 | 228.1251 | 0.005638868 | 193.2136 | 0.0055 | 166.32 | 0.005438681 | 154.0561 | 0.005363901 | 139.5801
0.007140168 | 428.3536 | 0.006909977 | 382.3155 | 0.006711176 | 342.0752 | 0.006148303 | 229.5006 | 0.005966321 | 193.5842 | 0.005836283 | 167.0965 | 0.005773168 | 154.9535 | 0.005704798 | 140.7995
0.007486483 | 429.2167 | 0.007255209 | 383.4418 | 0.007052421 | 343.3642 | 0.006483249 | 230.0099 | 0.006307869 | 194.4538 | 0.006179067 | 168.2134 | 0.006114803 | 156.3207 | 0.006040549 | 141.9497
0.00782411 | 429.7821 | 0.007593006 | 384.0412 | 0.007391806 | 344.2813 | 0.00681078 | 230.476 | 0.006636414 | 194.6428 | 0.006507954 | 168.8708 | 0.006451348 | 157.1497 | 0.006382749 | 143.3498
0.008154563 | 429.8726 | 0.007923594 | 384.1589 | 0.007721198 | 344.6396 | 0.00715003 | 231.3661 | 0.006971591 | 195.1982 | 0.006843787 | 169.5574 | 0.006782076 | 157.7753 | 0.006718086 | 144.4172
0.008483882 | 429.7363 | 0.008252707 | 383.9815 | 0.008062104 | 345.7808 | 0.007500321 | 232.5442 | 0.007320233 | 196.5265 | 0.007192869 | 170.9738 | 0.007127759 | 158.9917 | 0.007056632 | 145.1665
0.008822449 | 430.0099 | 0.008587429 | 384.4459 | 0.008401153 | 346.6305 | 0.007827706 | 232.9812 | 0.007651978 | 196.8756 | 0.007526245 | 171.649 | 0.007467601 | 160.0002 | 0.007402553 | 146.4305
0.009154932 | 429.9464 | 0.008932781 | 385.5961 | 0.008737768 | 346.9936 | 0.008167774 | 233.5548 | 0.007985098 | 197.4997 | 0.007858936 | 172.1872 | 0.007805014 | 160.9227 | 0.007737968 | 147.5136
0.009492101 | 430.4201 | 0.009264344 | 385.4288 | 0.009073039 | 347.5678 | 0.008495903 | 233.6606 | 0.008324422 | 198.4043 | 0.008199095 | 173.259 | 0.008136628 | 161.7255 | 0.008070471 | 148.4941
0.009822957 | 430.1113 | 0.009597892 | 385.6583 | 0.009406641 | 347.8083 | 0.008830875 | 234.175 | 0.008659902 | 199.0204 | 0.008531948 | 173.8296 | 0.008481616 | 162.8031 | 0.008410863 | 149.1327
0.01014927 | 429.8541 | 0.009929087 | 385.8974 | 0.009739483 | 347.8966 | 0.009179894 | 235.5789 | 0.00899939 | 199.958 | 0.008871942 | 174.8683 | 0.008818366 | 163.6733 | 0.008747067 | 149.8934
0.01048572 | 430.1838 | 0.01026122 | 385.843 | 0.01007917 | 348.8746 | 0.009514426 | 235.9251 | 0.009341585 | 200.9569 | 0.009214354 | 175.9108 | 0.009155488 | 164.6175 | 0.009086814 | 150.8829
0.01083093 | 430.826 | 0.01060186 | 386.5324 | 0.01041789 | 349.1785 | 0.009846105 | 236.261 | 0.009674278 | 201.4957 | 0.009554454 | 176.9708 | 0.009495903 | 165.7407 | 0.009429422 | 151.9644
0.01115378 | 430.3562 | 0.01094132 | 386.9846 | 0.01075137 | 349.3939 | 0.01017841 | 236.7226 | 0.01000831 | 202.3015 | 0.009882031 | 177.4462 | 0.009826443 | 166.3287 | 0.009762806 | 153.1212
0.01149104 | 430.8484 | 0.01127277 | 387.1931 | 0.01107885 | 349.3705 | 0.0105173 | 237.5403 | 0.01034353 | 202.3861 | 0.01022189 | 177.9779 | 0.01016139 | 166.8382 | 0.01009639 | 153.8374
0.01182402 | 430.9648 | 0.01160044 | 387.2074 | 0.01141618 | 349.8767 | 0.01085863 | 238.3662 | 0.01068647 | 203.5335 | 0.01056572 | 179.3031 | 0.01051227 | 168.134 | 0.01043609 | 154.3383
0.01215774 | 431.2287 | 0.01193992 | 387.6636 | 0.01175112 | 349.9047 | 0.01119736 | 239.1527 | 0.01102388 | 204.456 | 0.01089826 | 179.8121 | 0.01084604 | 168.8876 | 0.0107762 | 155.3999
0.01250162 | 432.0837 | 0.0122788 | 387.9993 | 0.01208527 | 350.2545 | 0.01153386 | 239.9721 | 0.01136012 | 204.7443 | 0.01123496 | 180.5917 | 0.011182 | 169.6006 | 0.01111531 | 156.2615
0.01283496 | 432.2728 | 0.0126133 | 388.4191 | 0.01242567 | 350.894 | 0.01186275 | 240.2293 | 0.01168916 | 205.0314 | 0.01157407 | 181.4546 | 0.01151374 | 170.427 | 0.01145419 | 157.0783
0.01316521 | 432.3215 | 0.01295011 | 388.8226 | 0.01274902 | 350.5242 | 0.01220112 | 240.9448 | 0.01202721 | 205.6815 | 0.01190419 | 181.9574 | 0.01185031 | 170.7824 | 0.01178723 | 158.0863
0.01349766 | 432.3328 | 0.01327613 | 388.505 | 0.01308215 | 350.59 | 0.01254193 | 241.666 | 0.01236638 | 206.5555 | 0.01225204 | 183.1272 | 0.01219303 | 171.8865 | 0.01212118 | 158.3967
0.01383347 | 432.534 | 0.01361033 | 388.8667 | 0.01342564 | 351.3672 | 0.01288138 | 242.5952 | 0.01270408 | 207.1355 | 0.01258804 | 183.849 | 0.01253295 | 172.9092 | 0.01246435 | 159.1107
0.01417077 | 433.0339 | 0.01395627 | 389.6535 | 0.01375626 | 351.4924 | 0.01321671 | 243.1814 | 0.01304162 | 208.1635 | 0.01291971 | 184.1826 | 0.01286717 | 173.6736 | 0.01280221 | 160.2029
0.01450676 | 433.1922 | 0.01428674 | 389.7486 | 0.01409943 | 352.2058 | 0.01354508 | 243.3366 | 0.01337228 | 208.2965 | 0.01325244 | 184.7289 | 0.01319838 | 174.396 | 0.01313586 | 160.9318
0.01483841 | 433.5215 | 0.01461698 | 389.7965 | 0.0144265 | 352.0996 | 0.01388273 | 243.9051 | 0.01370741 | 208.8426 | 0.01359155 | 185.5891 | 0.01353731 | 174.7423 | 0.01347626 | 161.5714
0.01516834 | 433.5076 | 0.01494979 | 389.8782 | 0.01475675 | 352.1508 | 0.0142219 | 244.7802 | 0.01405509 | 209.9786 | 0.01393381 | 186.6019 | 0.01388059 | 175.9574 | 0.01380898 | 162.1165
0.01550537 | 433.9542 | 0.01528284 | 390.0076 | 0.01510105 | 353.0907 | 0.0145579 | 244.9404 | 0.01438274 | 209.9877 | 0.01427504 | 187.4085 | 0.0142185 | 176.5805 | 0.01415036 | 162.9514
0.01584156 | 434.2317 | 0.01562495 | 390.9904 | 0.01543766 | 353.4512 | 0.01490091 | 246.1025 | 0.01471979 | 210.9173 | 0.01460854 | 188.1086 | 0.01455873 | 177.6668 | 0.01448901 | 163.7218
0.01618187 | 434.8533 | 0.01596414 | 391.3875 | 0.01576727 | 353.374 | 0.01522377 | 246.1134 | 0.01505473 | 211.4266 | 0.01493823 | 188.5262 | 0.01488672 | 178.2246 | 0.01481983 | 164.3669
0.01651215 | 434.9099 | 0.01628794 | 391.0275 | 0.01610107 | 353.6533 | 0.01556075 | 246.55 | 0.0153891 | 211.8203 | 0.01527632 | 189.183 | 0.01522057 | 178.5131 | 0.01515581 | 165.0812
0.01684211 | 434.9011 | 0.01662223 | 391.4059 | 0.01643068 | 353.5751 | 0.01591216 | 247.9526 | 0.01573409 | 212.8975 | 0.01561949 | 190.3772 | 0.01556903 | 179.8068 | 0.01549259 | 165.4782
0.01718207 | 435.4544 | 0.01695774 | 391.548 | 0.01677201 | 354.4017 | 0.01624059 | 248.1188 | 0.01607017 | 213.5541 | 0.01595427 | 190.8535 | 0.01590046 | 180.0919 | 0.01583412 | 166.3447
0.01751746 | 435.5724 | 0.01729518 | 392.0754 | 0.01711218 | 354.9951 | 0.01656944 | 248.3683 | 0.01639839 | 213.6778 | 0.01629383 | 191.8056 | 0.01623862 | 180.764 | 0.01617063 | 167.1653
0.01785519 | 436.1577 | 0.01763494 | 392.588 | 0.01744611 | 355.3026 | 0.0169065 | 248.8194 | 0.01673462 | 214.4445 | 0.0166243 | 192.3007 | 0.01656963 | 181.4468 | 0.0165008 | 167.6
0.01818621 | 436.3629 | 0.01796822 | 392.7641 | 0.01776948 | 354.9358 | 0.01724094 | 249.2277 | 0.01707413 | 214.9061 | 0.01696145 | 192.77 | 0.01690804 | 182.1688 | 0.01683503 | 168.4467
0.01851413 | 435.9451 | 0.01829578 | 392.7559 | 0.01811328 | 355.7765 | 0.01758603 | 250.3261 | 0.01740915 | 215.4309 | 0.01730488 | 193.5365 | 0.01724841 | 182.8014 | 0.0171785 | 168.7401
0.01885579 | 436.839 | 0.01863332 | 393.3046 | 0.01845351 | 356.3026 | 0.01792369 | 250.898 | 0.01775469 | 216.6174 | 0.01763855 | 194.2695 | 0.01758683 | 183.5261 | 0.01751504 | 169.568
0.01919778 | 437.797 | 0.0189758 | 393.8802 | 0.01878258 | 356.5967 | 0.01824989 | 251.0986 | 0.0180823 | 216.6199 | 0.01797301 | 194.6814 | 0.01792507 | 184.6141 | 0.01785004 | 170.088
0.01953005 | 438.1694 | 0.01930722 | 394.1647 | 0.01912003 | 356.6455 | 0.01858658 | 251.9557 | 0.01841446 | 217.0513 | 0.0183043 | 195.4204 | 0.01825309 | 184.6987 | 0.0181856 | 170.7195
0.01986228 | 438.1355 | 0.01963976 | 394.1915 | 0.01944774 | 356.6688 | 0.01892566 | 252.3326 | 0.0187543 | 217.5802 | 0.01864463 | 196.0455 | 0.0185913 | 185.3796 | 0.01852126 | 171.3714
0.0201958 | 438.3592 | 0.01997176 | 394.1118 | 0.01977984 | 356.6077 | 0.01926384 | 253.0082 | 0.01909373 | 218.5065 | 0.01898895 | 196.99 | 0.0189363 | 186.4598 | 0.01885991 | 172.1411
0.02053161 | 438.5624 | 0.02030651 | 394.5828 | 0.02012609 | 357.4584 | 0.01960606 | 253.9318 | 0.01942372 | 218.5034 | 0.01932381 | 197.4818 | 0.01927048 | 186.8161 | 0.01919972 | 172.6647
0.02086997 | 439.274 | 0.02064386 | 395.0915 | 0.02045718 | 357.6751 | 0.0199345 | 254.0993 | 0.01976278 | 219.3569 | 0.01965992 | 198.2243 | 0.01960739 | 187.7178 | 0.01953512 | 173.2649
0.02120696 | 439.7122 | 0.02098331 | 395.542 | 0.02079065 | 357.8903 | 0.02026371 | 254.4213 | 0.02009723 | 219.7661 | 0.01999068 | 198.8566 | 0.0199365 | 188.0194 | 0.0198691 | 174.0595
0.02153325 | 439.4498 | 0.02131092 | 395.4637 | 0.02112221 | 358.2021 | 0.02060368 | 254.9762 | 0.02043109 | 220.0572 | 0.02032464 | 199.1675 | 0.02027303 | 188.3664 | 0.02020022 | 174.2837
0.02186629 | 439.5787 | 0.02164523 | 395.8467 | 0.02145663 | 358.1255 | 0.02094781 | 255.8812 | 0.02077293 | 220.986 | 0.02066956 | 200.2327 | 0.02061591 | 189.5019 | 0.02053922 | 174.6443
0.02220829 | 440.5372 | 0.02198474 | 396.3079 | 0.02179825 | 359.0108 | 0.02127648 | 256.0954 | 0.02111116 | 221.5917 | 0.02100709 | 200.7776 | 0.02095179 | 190.1975 | 0.02088108 | 175.5755
0.02253919 | 440.7178 | 0.02231602 | 396.5647 | 0.02213518 | 359.4351 | 0.02161647 | 256.6544 | 0.0214403 | 221.9006 | 0.02133625 | 201.0908 | 0.02128985 | 190.8504 | 0.02121663 | 176.2052
0.02287727 | 440.8949 | 0.02265487 | 396.8941 | 0.02246817 | 359.5543 | 0.02194702 | 256.7643 | 0.02177488 | 222.3352 | 0.02167442 | 201.6831 | 0.02161759 | 191.3589 | 0.02154435 | 176.6293
0.02320906 | 441.2514 | 0.02298464 | 396.8474 | 0.02279438 | 359.755 | 0.02227862 | 257.0847 | 0.02211634 | 223.1884 | 0.02200893 | 202.1068 | 0.02196025 | 191.971 | 0.02188274 | 177.3484
0.02353872 | 441.1833 | 0.02331675 | 396.7906 | 0.02313145 | 359.7299 | 0.0226234 | 258.1205 | 0.02245286 | 223.5314 | 0.02235136 | 203.1523 | 0.02230105 | 192.69 | 0.02221928 | 177.696
0.0238867 | 442.3806 | 0.02365477 | 397.4335 | 0.02347278 | 360.4757 | 0.02296124 | 258.728 | 0.02278486 | 223.9312 | 0.0226895 | 203.8195 | 0.02263413 | 193.307 | 0.02255702 | 178.284
0.02422055 | 442.6705 | 0.02399424 | 397.8886 | 0.0238065 | 360.7402 | 0.02329022 | 259.0041 | 0.02312274 | 224.5487 | 0.02301938 | 204.2766 | 0.02297331 | 194.1026 | 0.02289693 | 178.8254
0.02455113 | 442.7066 | 0.02432867 | 398.2949 | 0.02413989 | 360.9389 | 0.02362513 | 259.5066 | 0.02345469 | 224.938 | 0.02335341 | 204.6029 | 0.0232992 | 194.241 | 0.02323028 | 179.4965
0.02488474 | 442.9475 | 0.02465589 | 398.2187 | 0.02446759 | 360.9582 | 0.02396626 | 260.2925 | 0.02379246 | 225.5321 | 0.023694 | 205.2794 | 0.023637 | 194.8396 | 0.02356138 | 179.7166
0.02521769 | 443.0586 | 0.02499314 | 398.7084 | 0.02480519 | 361.5186 | 0.02430406 | 260.8919 | 0.02413368 | 226.3354 | 0.02403201 | 205.9215 | 0.02398236 | 195.5129 | 0.02390654 | 180.3473
0.02555526 | 443.6118 | 0.02533447 | 399.5335 | 0.02514799 | 362.1578 | 0.02463524 | 261.0488 | 0.02446616 | 226.8313 | 0.02436768 | 206.5763 | 0.0243177 | 196.0991 | 0.02423757 | 181.0331
0.02589484 | 444.5682 | 0.02566745 | 399.6495 | 0.02548333 | 362.7457 | 0.02497738 | 262.0359 | 0.02480086 | 227.2922 | 0.0247103 | 207.6604 | 0.02464875 | 196.7899 | 0.0245723 | 181.5
0.02623493 | 445.1464 | 0.02600417 | 400.0333 | 0.02581706 | 363.0115 | 0.02530525 | 262.0901 | 0.02513426 | 227.4919 | 0.02503459 | 207.4778 | 0.02498797 | 197.1931 | 0.02490727 | 182.015
0.02655787 | 444.6949 | 0.02633257 | 400.1142 | 0.02614758 | 363.1165 | 0.02564357 | 262.7934 | 0.0254767 | 228.5404 | 0.02537014 | 208.1079 | 0.02531685 | 197.4506 | 0.02524244 | 182.5682
0.02689846 | 445.3718 | 0.02666433 | 399.9855 | 0.02648078 | 363.2762 | 0.02598847 | 263.8535 | 0.0258099 | 228.6995 | 0.02571939 | 209.0778 | 0.02565803 | 198.2458 | 0.02558208 | 183.055
0.02723783 | 445.806 | 0.02700651 | 400.5016 | 0.02682423 | 364.0463 | 0.0263214 | 264.4408 | 0.02614866 | 229.411 | 0.02604973 | 209.6262 | 0.02599901 | 199.0019 | 0.02591912 | 183.5046
0.02756268 | 445.7357 | 0.02734463 | 401.1664 | 0.02715767 | 364.2533 | 0.02665161 | 264.4829 | 0.02647558 | 229.2763 | 0.02638237 | 210.1539 | 0.02632913 | 199.5052 | 0.02625286 | 184.2523
0.02790694 | 446.6681 | 0.02767543 | 401.3257 | 0.02748849 | 364.4182 | 0.02698566 | 264.8123 | 0.02681408 | 230.0165 | 0.02672197 | 210.5549 | 0.02666139 | 199.9588 | 0.02658631 | 184.8628
0.02823395 | 446.5491 | 0.02800829 | 401.4179 | 0.02782108 | 364.4555 | 0.02732589 | 265.4176 | 0.02715325 | 230.89 | 0.02705243 | 211.1262 | 0.02700312 | 200.3843 | 0.0269218 | 185
0.0285648 | 446.239 | 0.02834145 | 401.5705 | 0.02815481 | 364.7211 | 0.02766068 | 265.8963 | 0.02749334 | 231.4684 | 0.02739295 | 211.7897 | 0.02733873 | 201.0258 | 0.02725982 | 185.6449
0.02890957 | 447.2733 | 0.02868376 | 402.5926 | 0.02849514 | 365.268 | 0.02800208 | 266.7359 | 0.02782812 | 231.9442 | 0.02773325 | 212.4093 | 0.02767465 | 201.7294 | 0.02759397 | 185.9945
0.0292472 | 447.8394 | 0.02901994 | 403.3474 | 0.0288314 | 365.5598 | 0.02833257 | 266.8341 | 0.02816091 | 232.5028 | 0.0280621 | 212.6593 | 0.02800991 | 202.2225 | 0.02793457 | 186.6739
0.02957613 | 448.0254 | 0.0293585 | 403.6196 | 0.02916163 | 365.6066 | 0.02866494 | 267.3089 | 0.02849318 | 232.475 | 0.02839429 | 213.0977 | 0.02834193 | 202.6262 | 0.02826428 | 187.0968
0.0299072 | 447.7594 | 0.02968186 | 403.253 | 0.02949383 | 366.0454 | 0.02900452 | 267.784 | 0.02883082 | 233.0442 | 0.02873442 | 213.6837 | 0.02868127 | 203.0532 | 0.02860069 | 187.4186
0.03024428 | 448.2154 | 0.03001899 | 403.7188 | 0.02983356 | 366.5526 | 0.02934588 | 268.6158 | 0.02916848 | 233.6153 | 0.02907277 | 214.3937 | 0.02902173 | 203.7055 | 0.02894369 | 188.0974
0.03058481 | 448.8825 | 0.03036169 | 404.3372 | 0.03016982 | 366.8443 | 0.02967877 | 269.1134 | 0.02950646 | 234.2519 | 0.02941135 | 215.1493 | 0.02935173 | 204.1863 | 0.02927321 | 188.482
0.03091914 | 449.2673 | 0.03069215 | 404.4305 | 0.0305107 | 367.5806 | 0.03001282 | 269.4446 | 0.02983252 | 234.4231 | 0.0297422 | 215.32 | 0.0296866 | 204.679 | 0.02961334 | 189.0677
0.03125584 | 449.6486 | 0.03102676 | 404.8725 | 0.03083672 | 367.2632 | 0.03034719 | 269.8371 | 0.03017272 | 235.0232 | 0.03007797 | 215.9948 | 0.03002116 | 205.1113 | 0.02994164 | 189.2084
0.0315824 | 449.4403 | 0.03135928 | 404.8163 | 0.03116708 | 367.337 | 0.03068127 | 270.173 | 0.03051232 | 235.503 | 0.03041485 | 216.4109 | 0.03036037 | 205.514 | 0.03027773 | 189.9462
0.03191574 | 449.6281 | 0.03168527 | 404.4932 | 0.03150468 | 367.8962 | 0.03101995 | 270.9503 | 0.03084428 | 235.8964 | 0.03075692 | 217.3839 | 0.0306979 | 206.0595 | 0.03061683 | 190.3258
0.03225965 | 450.4903 | 0.03203706 | 405.972 | 0.03184385 | 368.29 | 0.03136058 | 271.6362 | 0.0311866 | 236.9197 | 0.03108864 | 217.727 | 0.03103617 | 206.7537 | 0.03095406 | 190.8128
0.03259615 | 451.3108 | 0.03237022 | 406.1242 | 0.03217849 | 368.7376 | 0.03168842 | 271.6839 | 0.0315168 | 236.88 | 0.03142092 | 218.184 | 0.03136419 | 207.3187 | 0.03129296 | 191.6311
0.03292899 | 451.3981 | 0.03269976 | 406.0329 | 0.03251501 | 369.0814 | 0.03202646 | 272.3329 | 0.03184794 | 237.1077 | 0.03175936 | 218.8313 | 0.03170471 | 207.981 | 0.03162056 | 191.5528
0.03325756 | 451.5927 | 0.03303063 | 406.2051 | 0.03284554 | 369.187 | 0.03236145 | 272.3697 | 0.03219521 | 238.1621 | 0.03209697 | 219.3933 | 0.03203965 | 208.0107 | 0.03195673 | 191.8259
0.03359177 | 451.4741 | 0.03336681 | 406.4812 | 0.03317609 | 369.2973 | 0.03269661 | 272.9228 | 0.0325302 | 238.6802 | 0.03243346 | 219.7328 | 0.03237511 | 208.622 | 0.03230171 | 192.9025
0.03393869 | 452.4586 | 0.03370401 | 406.9622 | 0.03352279 | 370.238 | 0.0330354 | 273.7207 | 0.03285971 | 239.0627 | 0.03277508 | 220.6157 | 0.03271329 | 209.297 | 0.03263242 | 193.0444
0.03427057 | 452.8339 | 0.03404406 | 407.5318 | 0.03385553 | 370.2266 | 0.03336498 | 273.6359 | 0.03319432 | 239.5031 | 0.03310185 | 220.9308 | 0.03304809 | 209.6989 | 0.03296719 | 193.5171
0.034606 | 453.3596 | 0.03437678 | 407.5963 | 0.03418265 | 370.1292 | 0.03369801 | 274.2426 | 0.03353144 | 239.9672 | 0.0334377 | 221.1402 | 0.03337946 | 209.9714 | 0.03329928 | 193.9357
0.03493162 | 452.9642 | 0.03470166 | 407.531 | 0.03451962 | 370.5639 | 0.03404362 | 274.9648 | 0.03386948 | 240.6161 | 0.03377579 | 221.7979 | 0.03371843 | 210.3256 | 0.03363289 | 194.1789
0.035268 | 453.2809 | 0.03504098 | 407.9558 | 0.03485646 | 370.9725 | 0.03437698 | 275.1554 | 0.03421008 | 241.2963 | 0.03411038 | 222.2358 | 0.03405646 | 210.9727 | 0.03397605 | 194.8907
0.03561106 | 453.973 | 0.03538127 | 408.5737 | 0.03519121 | 370.9612 | 0.03470931 | 275.5411 | 0.03454084 | 241.4486 | 0.03444831 | 222.8612 | 0.03439297 | 211.7946 | 0.03431268 | 195.2565
0.03594323 | 453.926 | 0.0357117 | 408.6609 | 0.03553186 | 371.6519 | 0.03504109 | 275.8975 | 0.03486859 | 241.4789 | 0.03478449 | 223.6175 | 0.03472526 | 212.2526 | 0.03464439 | 195.5985
0.03627482 | 454.2444 | 0.03605241 | 409.3614 | 0.03585885 | 371.5302 | 0.03537775 | 276.2693 | 0.0352093 | 242.18 | 0.03511715 | 223.6708 | 0.03506002 | 212.724 | 0.03497401 | 196.0025
0.03660894 | 454.5873 | 0.03637926 | 409.1328 | 0.03619003 | 371.7664 | 0.03571657 | 277.0741 | 0.03554892 | 242.6647 | 0.03545467 | 224.2135 | 0.03539719 | 213.198 | 0.03531343 | 196.445
0.0369394 | 454.6807 | 0.03670924 | 409.1272 | 0.03652746 | 372.2921 | 0.03605733 | 277.786 | 0.03588106 | 243.092 | 0.03579265 | 224.85 | 0.03573262 | 213.324 | 0.03565142 | 197.0833
0.0372856 | 455.5196 | 0.03705558 | 409.9964 | 0.0368671 | 372.7798 | 0.03639131 | 278.1012 | 0.03622557 | 244.0739 | 0.03613146 | 225.6526 | 0.03607116 | 214.0711 | 0.03598536 | 197.3915
0.03761853 | 455.6262 | 0.03738908 | 410.2159 | 0.03720201 | 372.802 | 0.03671769 | 278.3372 | 0.03655041 | 243.9222 | 0.03645838 | 225.5154 | 0.03640387 | 214.6144 | 0.03632484 | 197.8487
0.03794628 | 455.6556 | 0.03772223 | 410.3659 | 0.03753003 | 372.8852 | 0.03705999 | 278.8778 | 0.03688193 | 244.225 | 0.03679382 | 226.0442 | 0.0367344 | 214.7201 | 0.03665174 | 198.1075
0.03828048 | 456.0153 | 0.03805519 | 410.4779 | 0.03786158 | 373.1965 | 0.03739637 | 279.1943 | 0.03722725 | 244.8891 | 0.03713447 | 226.7342 | 0.03708029 | 215.498 | 0.03698811 | 198.4218
0.03861933 | 456.3454 | 0.03838873 | 410.7054 | 0.03819922 | 373.2839 | 0.03773118 | 279.6756 | 0.0375621 | 245.3792 | 0.03747103 | 227.0862 | 0.03741372 | 215.7036 | 0.03733313 | 199.0265
0.03895711 | 456.9415 | 0.03872759 | 411.0388 | 0.03853873 | 373.7464 | 0.03807145 | 280.2901 | 0.03789441 | 245.8418 | 0.03780421 | 227.7224 | 0.03774914 | 216.3077 | 0.03766468 | 199.3357
0.03929476 | 457.5123 | 0.03906075 | 411.1896 | 0.03887547 | 374.5331 | 0.03839741 | 280.4417 | 0.03822736 | 245.9523 | 0.03813816 | 228.0328 | 0.03807958 | 216.7959 | 0.0379974 | 199.8803
0.03962676 | 457.3526 | 0.03939446 | 411.453 | 0.0392064 | 374.7206 | 0.03873011 | 280.501 | 0.0385623 | 246.4595 | 0.03846861 | 228.1228 | 0.0384152 | 216.9607 | 0.03833418 | 200.2755
0.03995621 | 457.722 | 0.03972283 | 411.6057 | 0.03953972 | 374.9043 | 0.03907419 | 281.397 | 0.03890208 | 246.9769 | 0.03881281 | 229.0418 | 0.03875509 | 217.4972 | 0.03866538 | 200.5154
0.04029442 | 458.4048 | 0.04005529 | 411.6181 | 0.03987437 | 375.3542 | 0.03940968 | 282.0167 | 0.03923956 | 247.5119 | 0.03915256 | 229.5527 | 0.03909261 | 218.0412 | 0.03900788 | 201.0958
0.04063499 | 458.5987 | 0.04040214 | 412.5875 | 0.04021377 | 375.7949 | 0.03974478 | 282.4755 | 0.03957135 | 247.8691 | 0.03948186 | 229.8911 | 0.03942956 | 218.473 | 0.03934607 | 201.2939
0.04096702 | 459.003 | 0.04073364 | 412.8877 | 0.0405526 | 376.1201 | 0.04007654 | 282.8281 | 0.03990271 | 248.1419 | 0.03981309 | 230.1372 | 0.03975643 | 218.8065 | 0.0396764 | 201.8403
0.04130037 | 459.1943 | 0.04106674 | 413.0286 | 0.04088298 | 376.1951 | 0.04041218 | 282.9957 | 0.04023849 | 248.3371 | 0.0401527 | 230.6202 | 0.04009338 | 219.2365 | 0.04000701 | 201.9611
0.04163053 | 459.2269 | 0.0413974 | 413.0793 | 0.04121254 | 376.1081 | 0.04074945 | 283.4894 | 0.04058393 | 249.507 | 0.04049053 | 231.2253 | 0.04043794 | 219.7482 | 0.04034691 | 202.5027
0.04196332 | 459.3035 | 0.04173625 | 413.4102 | 0.04154836 | 376.3114 | 0.04108634 | 283.9077 | 0.04091759 | 249.7588 | 0.04082476 | 231.5924 | 0.04076694 | 220.0275 | 0.04068382 | 202.9232
0.04231045 | 460.3302 | 0.04207388 | 413.9766 | 0.04188565 | 376.8103 | 0.04142102 | 284.3636 | 0.04125112 | 249.9835 | 0.04116535 | 232.2703 | 0.04110549 | 220.7776 | 0.04101782 | 203.2446
0.04264322 | 460.4032 | 0.04241135 | 414.5106 | 0.04222237 | 377.1934 | 0.04175176 | 284.5112 | 0.04157961 | 250.0814 | 0.04149011 | 232.1827 | 0.04143685 | 221.0505 | 0.04135467 | 203.6549
0.04297246 | 460.7313 | 0.04274125 | 414.4893 | 0.0425519 | 377.0999 | 0.04208384 | 284.4486 | 0.04191342 | 250.3641 | 0.04182477 | 232.5536 | 0.04176819 | 221.3184 | 0.04168097 | 203.8738
0.04330712 | 460.7041 | 0.04307174 | 414.5872 | 0.0428866 | 377.5592 | 0.04242774 | 285.3088 | 0.04225944 | 251.1689 | 0.04216931 | 233.5424 | 0.04211045 | 221.8504 | 0.04201706 | 204.0519
0.04364165 | 461.1302 | 0.04340478 | 414.7167 | 0.04322181 | 378.1214 | 0.04276317 | 285.9134 | 0.04258911 | 251.5818 | 0.04250206 | 233.611 | 0.0424474 | 222.2798 | 0.0423598 | 204.6801
0.04398068 | 461.4952 | 0.04375056 | 415.4725 | 0.04356109 | 378.5379 | 0.04309663 | 286.6055 | 0.04292558 | 251.9162 | 0.04283771 | 234.2622 | 0.04278012 | 222.823 | 0.04269208 | 205.1364
0.04431719 | 461.8375 | 0.04408182 | 415.7235 | 0.043898 | 378.8792 | 0.04342866 | 287.0118 | 0.04325516 | 251.8315 | 0.04317045 | 234.3295 | 0.04311147 | 223.0134 | 0.04302551 | 205.3423
0.04464934 | 462.1871 | 0.04441754 | 415.9073 | 0.04422748 | 378.7767 | 0.04376553 | 287.4259 | 0.0435925 | 252.3394 | 0.04349973 | 234.6665 | 0.04345032 | 223.3449 | 0.0433584 | 205.9209
0.04497956 | 462.2311 | 0.04474362 | 415.6041 | 0.04455732 | 378.7444 | 0.0441062 | 288.1197 | 0.04393208 | 252.8155 | 0.04384247 | 235.294 | 0.04378434 | 223.6687 | 0.04369208 | 206.1753
0.04531449 | 462.2571 | 0.04507702 | 415.8031 | 0.04489688 | 379.2154 | 0.04443955 | 288.3108 | 0.04426674 | 253.2683 | 0.04418011 | 235.8627 | 0.0441222 | 224.2796 | 0.04403529 | 206.4188
0.04565816 | 463.0726 | 0.04542016 | 416.5114 | 0.04523293 | 379.4669 | 0.04477612 | 288.663 | 0.04460115 | 253.6697 | 0.04451446 | 236.2517 | 0.04446205 | 224.8097 | 0.04436926 | 206.7318
0.04598864 | 463.1682 | 0.04575452 | 416.9043 | 0.04556865 | 379.6503 | 0.04510511 | 288.8627 | 0.04493005 | 253.9307 | 0.04484293 | 236.4263 | 0.04478893 | 225.1463 | 0.04470128 | 207.1355
0.04632128 | 463.2153 | 0.04608764 | 417.0478 | 0.04589923 | 379.7661 | 0.04544048 | 288.9763 | 0.0452689 | 254.26 | 0.04518539 | 236.9988 | 0.04512403 | 225.2054 | 0.04503542 | 207.4832
0.0466493 | 463.2998 | 0.04641937 | 417.3145 | 0.04623278 | 379.995 | 0.0457838 | 289.7192 | 0.04561333 | 255.2258 | 0.0455192 | 237.2797 | 0.0454673 | 225.9408 | 0.04536941 | 207.802
0.0469889 | 463.7796 | 0.04675515 | 417.5108 | 0.04656929 | 380.3385 | 0.0461146 | 289.8798 | 0.04594384 | 255.3284 | 0.04585647 | 237.7737 | 0.04579611 | 226.1827 | 0.04570863 | 208.2053
0.04732811 | 464.1827 | 0.04709243 | 418.0064 | 0.04691114 | 381.2677 | 0.04645031 | 290.0621 | 0.04627828 | 255.7351 | 0.04619397 | 238.3144 | 0.04613645 | 226.8106 | 0.04604394 | 208.3086
0.04766353 | 464.7868 | 0.04742841 | 418.2416 | 0.04724052 | 381.1438 | 0.04677866 | 290.2112 | 0.04660982 | 255.9632 | 0.04652045 | 238.0897 | 0.04646676 | 226.8711 | 0.04637803 | 209.1267
0.0479945 | 464.9797 | 0.04776404 | 418.4076 | 0.04756723 | 380.965 | 0.04711559 | 290.6389 | 0.04694249 | 256.0171 | 0.04685916 | 238.7912 | 0.04679863 | 227.2464 | 0.04671091 | 209.2223
0.04832885 | 465.3707 | 0.04808772 | 418.1035 | 0.04790771 | 381.6228 | 0.04746039 | 291.677 | 0.04728692 | 256.9843 | 0.04720255 | 239.5491 | 0.04714139 | 227.8779 | 0.04704332 | 209.1431
0.04866212 | 465.5448 | 0.04842747 | 418.6148 | 0.04824519 | 381.6779 | 0.04779327 | 291.7742 | 0.04762552 | 257.7433 | 0.04753032 | 239.585 | 0.04747409 | 227.9387 | 0.04738439 | 209.9187
0.04900541 | 466.2826 | 0.04876779 | 419.237 | 0.04857688 | 382.0151 | 0.0481257 | 292.2606 | 0.04795419 | 257.4783 | 0.04786792 | 240.1435 | 0.04780746 | 228.6115 | 0.04772217 | 210.5138
0.04933853 | 466.4254 | 0.04910101 | 419.402 | 0.04891902 | 382.5231 | 0.04845977 | 292.5936 | 0.04828215 | 257.5493 | 0.04819942 | 240.4443 | 0.04814075 | 228.7093 | 0.04805081 | 210.7216
0.04967181 | 466.6024 | 0.04943548 | 419.8165 | 0.04924399 | 382.3972 | 0.04878954 | 292.5485 | 0.04862266 | 258.2125 | 0.04853283 | 240.6457 | 0.04847484 | 229.0471 | 0.04838361 | 210.8029
0.05000077 | 466.3137 | 0.0497662 | 419.9592 | 0.04957865 | 382.8499 | 0.0491333 | 293.3809 | 0.04896278 | 258.7967 | 0.04887918 | 241.5159 | 0.04881573 | 229.3065 | 0.04872284 | 211.2073
0.05033457 | 466.5931 | 0.05009699 | 419.637 | 0.04992036 | 383.2719 | 0.04947162 | 294.083 | 0.04929456 | 259.1524 | 0.04921367 | 241.9348 | 0.04915125 | 229.9294 | 0.04905936 | 211.5512
0.05067436 | 467.1121 | 0.05044173 | 420.6662 | 0.05025284 | 383.2883 | 0.04980353 | 293.986 | 0.04963049 | 259.377 | 0.04954426 | 242.0516 | 0.04948586 | 230.3722 | 0.04939406 | 212.0121
0.05101053 | 467.3867 | 0.05077306 | 420.4528 | 0.05058372 | 383.4649 | 0.05012991 | 294.1412 | 0.0499604 | 259.36 | 0.04987844 | 242.4086 | 0.04981514 | 230.7073 | 0.04972742 | 212.2034
0.05133955 | 467.6705 | 0.05109943 | 420.206 | 0.05091785 | 383.329 | 0.05046983 | 294.6867 | 0.05029458 | 259.7162 | 0.05021201 | 242.6412 | 0.05015074 | 230.8683 | 0.05005975 | 212.6703
0.05167588 | 467.9754 | 0.05143202 | 420.1649 | 0.05124858 | 383.4766 | 0.05081037 | 295.3537 | 0.05064186 | 260.7723 | 0.05055297 | 243.3939 | 0.05049093 | 231.4655 | 0.05039484 | 212.7276
0.05201168 | 468.1753 | 0.05176867 | 420.5334 | 0.05158673 | 384.1454 | 0.05114071 | 295.4211 | 0.05097239 | 260.8778 | 0.05088588 | 243.4953 | 0.05082837 | 231.9931 | 0.0507365 | 213.1409
0.05234912 | 468.703 | 0.0521056 | 420.9599 | 0.051926 | 384.5594 | 0.05147809 | 295.9375 | 0.05130347 | 261.0941 | 0.05122084 | 244.0087 | 0.05116162 | 232.1643 | 0.05106838 | 213.5168
0.05268617 | 469.1537 | 0.05244757 | 421.9135 | 0.05225975 | 384.8296 | 0.05180859 | 296.0384 | 0.05163786 | 261.4117 | 0.05155176 | 244.1923 | 0.0514909 | 232.5001 | 0.05139896 | 213.6328
0.05301885 | 469.2102 | 0.05278014 | 421.9489 | 0.0525903 | 384.9399 | 0.05214045 | 296.4107 | 0.05197358 | 261.5962 | 0.05188601 | 244.4827 | 0.05182608 | 232.576 | 0.0517356 | 214.0007
0.05334745 | 469.4098 | 0.05310913 | 422.2268 | 0.05292802 | 385.5235 | 0.05248969 | 297.3787 | 0.05231152 | 262.2239 | 0.05222692 | 245.2234 | 0.05216482 | 232.8835 | 0.05206974 | 214.2678
0.05368478 | 469.4368 | 0.05344464 | 422.3684 | 0.05326537 | 386.0346 | 0.05282442 | 297.8437 | 0.05264752 | 262.4631 | 0.05256698 | 245.7969 | 0.0525034 | 233.6394 | 0.05240598 | 214.555
0.05401895 | 469.3099 | 0.05378506 | 422.5311 | 0.05360073 | 386.1464 | 0.05315189 | 297.8175 | 0.05297941 | 262.8425 | 0.05289745 | 245.8893 | 0.05283971 | 233.9429 | 0.05274414 | 214.7484
0.05435192 | 469.9039 | 0.05411795 | 422.6306 | 0.05393745 | 386.4499 | 0.05348836 | 298.1529 | 0.05331028 | 263.0151 | 0.05322922 | 246.2435 | 0.05316557 | 233.9949 | 0.05307115 | 215.1096
0.054689 | 470.3595 | 0.05445111 | 422.783 | 0.05426566 | 386.5725 | 0.05382146 | 298.2911 | 0.05364924 | 263.3675 | 0.05356558 | 246.5556 | 0.05350037 | 233.9949 | 0.05340526 | 215.4525
0.0550208 | 470.1607 | 0.05478095 | 422.75 | 0.05459781 | 386.522 | 0.05416237 | 299.0332 | 0.0539835 | 263.7408 | 0.05390213 | 246.9069 | 0.05384717 | 234.9538 | 0.05374626 | 215.7315
0.05535285 | 470.5696 | 0.05511314 | 422.708 | 0.05494064 | 387.1685 | 0.05449811 | 299.2213 | 0.05432044 | 264.1685 | 0.05423996 | 247.5129 | 0.05417237 | 234.9538 | 0.05407649 | 215.7787
0.05569988 | 471.5762 | 0.05545314 | 423.269 | 0.05526823 | 387.1668 | 0.05482892 | 299.3843 | 0.05465429 | 264.4584 | 0.05457749 | 248.058 | 0.05450922 | 235.3638 | 0.05441657 | 216.3531
0.05602907 | 471.4133 | 0.05578719 | 423.5977 | 0.05560397 | 387.3533 | 0.05515807 | 299.6142 | 0.05498756 | 264.6327 | 0.05490362 | 247.7642 | 0.05484361 | 235.7614 | 0.05474837 | 216.7145
0.05635708 | 471.4969 | 0.05612011 | 423.7022 | 0.0559328 | 387.119 | 0.05549645 | 299.8495 | 0.05532253 | 265.1463 | 0.05523827 | 248.2137 | 0.05517701 | 235.9611 | 0.05507954 | 216.9483
0.05669612 | 471.8649 | 0.05645081 | 423.8426 | 0.05626608 | 387.2964 | 0.05583384 | 300.367 | 0.05566376 | 265.4717 | 0.05558787 | 249.253 | 0.05551921 | 236.4821 | 0.05541989 | 217.0976
0.05703083 | 471.8454 | 0.05678806 | 424.2522 | 0.05660983 | 388.1255 | 0.05617143 | 300.9255 | 0.05599907 | 266.0531 | 0.05591264 | 249.1679 | 0.05585327 | 236.814 | 0.05575652 | 217.4637
0.05736426 | 472.0525 | 0.05713104 | 424.9284 | 0.05694639 | 388.478 | 0.05650331 | 301.3021 | 0.0563268 | 266.0807 | 0.05624765 | 249.689 | 0.05618222 | 237.0844 | 0.05608966 | 217.6126
0.0577067 | 472.6196 | 0.05746494 | 425.2274 | 0.05727745 | 388.6894 | 0.05683708 | 301.5762 | 0.0566658 | 266.3603 | 0.0565806 | 249.8005 | 0.05651624 | 237.4085 | 0.05642175 | 218.0308
0.05803042 | 472.3239 | 0.05779535 | 425.3109 | 0.05761006 | 388.7321 | 0.05717018 | 301.7157 | 0.05699754 | 266.7085 | 0.05691424 | 250.0477 | 0.05685245 | 237.6908 | 0.05675594 | 218.3886
0.0583624 | 472.721 | 0.05812781 | 425.3213 | 0.05793888 | 388.4955 | 0.0575167 | 302.6209 | 0.05733836 | 267.4313 | 0.05725856 | 250.9118 | 0.05719074 | 237.9083 | 0.05708907 | 218.454
0.05870339 | 472.9987 | 0.05846114 | 425.5089 | 0.05828222 | 389.2438 | 0.05784879 | 303.0383 | 0.05767176 | 267.631 | 0.05759213 | 251.1468 | 0.05752722 | 238.2449 | 0.05742771 | 218.7412
0.05903713 | 473.2653 | 0.05880313 | 425.9858 | 0.05861441 | 389.2029 | 0.05818191 | 303.1817 | 0.05800244 | 267.7686 | 0.05791961 | 251.1212 | 0.05786223 | 238.7652 | 0.05776297 | 219.3141
0.05937186 | 473.7312 | 0.05913667 | 426.2142 | 0.05895149 | 389.5773 | 0.05851565 | 303.4497 | 0.05833629 | 268.0576 | 0.05825311 | 251.3412 | 0.05818872 | 238.9434 | 0.05809378 | 219.4769
0.05970869 | 474.1388 | 0.05946393 | 426.1468 | 0.05928056 | 389.3925 | 0.05884864 | 303.569 | 0.05867633 | 268.6263 | 0.05858992 | 251.7437 | 0.05852523 | 239.285 | 0.05842956 | 219.6714
0.06004112 | 474.0647 | 0.05979735 | 426.351 | 0.05960947 | 389.1732 | 0.05919061 | 304.0417 | 0.05901011 | 268.9018 | 0.05892818 | 252.4352 | 0.05886934 | 239.7076 | 0.05876792 | 219.9045
0.06037623 | 474.6066 | 0.06013668 | 426.7756 | 0.05995362 | 390.0843 | 0.05952213 | 304.3453 | 0.05935063 | 269.5662 | 0.05926539 | 252.9181 | 0.0591974 | 239.8006 | 0.05909775 | 220.3496
0.06071412 | 474.7445 | 0.06047152 | 427.2646 | 0.06028798 | 390.4761 | 0.05985242 | 304.4037 | 0.05967842 | 269.6032 | 0.05959967 | 253.2946 | 0.05953184 | 240.2076 | 0.05943648 | 220.6556
0.06104761 | 474.9622 | 0.06081057 | 427.6339 | 0.06061994 | 390.3877 | 0.06018594 | 304.548 | 0.06001147 | 269.7345 | 0.05992737 | 253.3134 | 0.05986618 | 240.5955 | 0.05976655 | 220.6697
0.06137918 | 475.2764 | 0.06113988 | 427.4954 | 0.06094697 | 390.2734 | 0.06052093 | 305.0669 | 0.06035453 | 270.4262 | 0.06026576 | 253.5513 | 0.060198 | 240.4802 | 0.06010095 | 221.0699
0.06171509 | 475.4972 | 0.06147048 | 427.6163 | 0.0612916 | 390.8002 | 0.06086268 | 305.4951 | 0.06068821 | 270.6816 | 0.06060881 | 254.2429 | 0.06054416 | 241.3118 | 0.06044077 | 221.1133
0.06205179 | 475.8785 | 0.0618106 | 428.1193 | 0.06162415 | 390.831 | 0.06119671 | 305.8212 | 0.06102502 | 271.0842 | 0.06093941 | 254.3626 | 0.06087743 | 241.4859 | 0.0607752 | 221.5205
0.06238523 | 476.0866 | 0.0621491 | 428.3804 | 0.06195862 | 391.2449 | 0.06152693 | 306.345 | 0.06135293 | 271.1459 | 0.06127735 | 254.9892 | 0.06120947 | 241.8947 | 0.06110741 | 221.963
0.06272075 | 476.2298 | 0.06247702 | 428.4437 | 0.06229528 | 391.616 | 0.06185841 | 306.1621 | 0.06168685 | 271.3695 | 0.06160661 | 254.8417 | 0.06154039 | 242.0786 | 0.0614429 | 222.1006
0.06305045 | 476.1694 | 0.06281629 | 428.8581 | 0.06262139 | 391.3189 | 0.06219831 | 306.7025 | 0.06202718 | 271.995 | 0.061937 | 254.9194 | 0.06187568 | 242.1768 | 0.06177422 | 222.3646
0.06337931 | 475.9414 | 0.06314182 | 428.4443 | 0.06295403 | 391.3656 | 0.06253627 | 307.3332 | 0.06236303 | 272.2052 | 0.06228053 | 255.6265 | 0.06220959 | 242.479 | 0.06211508 | 222.6168
0.06372215 | 476.5891 | 0.06347719 | 428.5577 | 0.06330187 | 392.5333 | 0.06287375 | 307.8698 | 0.06269715 | 272.5496 | 0.06261548 | 256.1361 | 0.06254892 | 242.9044 | 0.06244894 | 222.8288
0.06405609 | 476.8978 | 0.06381676 | 429.0321 | 0.06363205 | 392.5706 | 0.06320234 | 307.5889 | 0.06303093 | 272.8256 | 0.06294598 | 256.2364 | 0.06288276 | 243.1914 | 0.06278587 | 223.2546
0.06439275 | 477.2691 | 0.0641522 | 429.1603 | 0.06396181 | 392.4415 | 0.06353511 | 308.1423 | 0.06335981 | 272.6029 | 0.06328013 | 256.5852 | 0.06321099 | 243.3179 | 0.0631141 | 223.3806
0.06472174 | 477.0683 | 0.06447604 | 428.8873 | 0.06429548 | 392.6958 | 0.06387436 | 308.5518 | 0.06369802 | 273.2849 | 0.06361967 | 257.0549 | 0.0635492 | 243.4395 | 0.06344736 | 223.5529
0.0650577 | 477.2197 | 0.06481892 | 429.5434 | 0.0646277 | 392.6598 | 0.06421255 | 308.7492 | 0.06403848 | 273.9365 | 0.06395136 | 257.3928 | 0.0638895 | 244.0605 | 0.06378854 | 223.8685
0.06539529 | 477.7775 | 0.06515218 | 429.7152 | 0.06496812 | 393.3036 | 0.06454474 | 309.1872 | 0.06437192 | 274.1433 | 0.06429108 | 257.8954 | 0.06421946 | 244.5323 | 0.06412294 | 224.2679
0.06572865 | 477.971 | 0.06548546 | 429.8924 | 0.0653062 | 393.4805 | 0.06488243 | 309.7656 | 0.06469884 | 274.0081 | 0.06462381 | 257.9615 | 0.06455442 | 244.5649 | 0.06445525 | 224.2495
0.0660652 | 478.3193 | 0.06582441 | 430.2426 | 0.06563331 | 393.3815 | 0.06521006 | 309.6911 | 0.06503933 | 274.6658 | 0.06495674 | 258.5474 | 0.0648861 | 244.9007 | 0.06478643 | 224.4861
0.06639546 | 478.3725 | 0.06615227 | 430.2931 | 0.06596509 | 393.7373 | 0.06554566 | 310.3326 | 0.065373 | 274.9194 | 0.06529044 | 258.327 | 0.06522033 | 244.7864 | 0.06512045 | 224.8102
0.06672483 | 478.2451 | 0.06647823 | 429.8855 | 0.0663025 | 393.7795 | 0.06589129 | 311.0575 | 0.06570914 | 275.1882 | 0.06563099 | 258.9977 | 0.06556288 | 245.3753 | 0.06545869 | 225.0179
0.06706773 | 478.9056 | 0.06682453 | 430.7461 | 0.06663914 | 394.148 | 0.06622481 | 311.2826 | 0.06604791 | 275.9828 | 0.06596649 | 259.6174 | 0.06590035 | 245.9101 | 0.0657948 | 225.2804
0.06740277 | 478.9539 | 0.06715725 | 430.8102 | 0.066976 | 394.559 | 0.0665528 | 311.3594 | 0.06637934 | 276.2672 | 0.06629673 | 259.6669 | 0.06622934 | 246.1876 | 0.06613232 | 225.8237
0.06773384 | 479.1672 | 0.06748845 | 431.0506 | 0.06731031 | 394.4621 | 0.06688955 | 311.751 | 0.06670966 | 276.252 | 0.06662736 | 259.7922 | 0.06656471 | 246.3012 | 0.06645826 | 225.9712
0.06806777 | 479.474 | 0.06781995 | 430.87 | 0.06763539 | 394.4375 | 0.06722263 | 311.8867 | 0.06705545 | 277.0096 | 0.06696348 | 260.0555 | 0.06689508 | 246.3756 | 0.06679367 | 226.0934
0.06839584 | 479.0871 | 0.06815423 | 431.2456 | 0.06797259 | 394.9184 | 0.06755878 | 312.1562 | 0.06738917 | 277.2731 | 0.06730313 | 260.4656 | 0.06723701 | 246.8421 | 0.06713474 | 226.3889
0.06873708 | 479.8951 | 0.06849403 | 431.7666 | 0.06831462 | 395.4044 | 0.06789808 | 312.576 | 0.06772171 | 277.3012 | 0.06763818 | 260.9954 | 0.06757028 | 247.016 | 0.06746544 | 226.4488
0.06907417 | 480.354 | 0.06883358 | 432.2354 | 0.06864828 | 395.6554 | 0.06822625 | 312.6909 | 0.06805208 | 277.3767 | 0.06797191 | 261.2618 | 0.06790382 | 247.7235 | 0.06780222 | 226.8446
0.06941245 | 480.5698 | 0.06916303 | 432.1268 | 0.06897944 | 395.8082 | 0.06855581 | 312.6015 | 0.06838566 | 277.6128 | 0.06830054 | 260.9881 | 0.06823592 | 247.6638 | 0.06813564 | 227.0473
0.06973372 | 480.1837 | 0.06949198 | 431.9168 | 0.06931034 | 395.5085 | 0.06889787 | 313.094 | 0.06872532 | 278.1035 | 0.06863898 | 261.7154 | 0.06856835 | 247.5903 | 0.06846315 | 227.0303
0.07007948 | 480.9361 | 0.06982776 | 432.1128 | 0.06964369 | 395.6983 | 0.069234 | 313.3597 | 0.0690616 | 278.4007 | 0.06897833 | 262.1462 | 0.06890868 | 248.2157 | 0.06880795 | 227.5897
0.07040987 | 481.0136 | 0.07016854 | 432.8278 | 0.06998451 | 396.4219 | 0.06956946 | 313.9722 | 0.06939219 | 278.5178 | 0.06931115 | 262.2302 | 0.0692449 | 248.4998 | 0.06914145 | 227.8093
0.07074578 | 481.2357 | 0.0705014 | 432.9198 | 0.07031946 | 396.4514 | 0.0698995 | 313.9798 | 0.06972165 | 278.4103 | 0.06964632 | 262.7831 | 0.06957347 | 248.6941 | 0.06946956 | 227.9127
0.07108246 | 481.6122 | 0.07083794 | 433.2689 | 0.07064547 | 396.1336 | 0.07023301 | 314.1225 | 0.07005874 | 278.8673 | 0.06998132 | 262.8236 | 0.06990906 | 248.8513 | 0.06980262 | 228.0439
0.0714083 | 481.2608 | 0.07116554 | 433.2675 | 0.07097848 | 396.2561 | 0.07057027 | 314.6135 | 0.07039574 | 279.3086 | 0.07031185 | 262.9302 | 0.07024471 | 249.023 | 0.07013876 | 228.3122
0.07173719 | 481.0381 | 0.07149815 | 433.3108 | 0.07131425 | 396.4494 | 0.0709094 | 314.9994 | 0.07072897 | 279.4743 | 0.07065202 | 263.5246 | 0.07057847 | 249.294 | 0.07047648 | 228.4153
0.07208939 | 482.1173 | 0.07184009 | 433.7782 | 0.07165411 | 396.9827 | 0.07124097 | 315.3138 | 0.07106904 | 280.0471 | 0.07099176 | 264.0316 | 0.07091753 | 249.6662 | 0.07081331 | 228.8224
0.07241816 | 482.3516 | 0.07217382 | 433.963 | 0.0719897 | 397.1405 | 0.07157346 | 315.3317 | 0.07139354 | 279.9085 | 0.07131598 | 263.835 | 0.07124929 | 250.0171 | 0.07114735 | 229.1501
0.07274818 | 482.3566 | 0.07251004 | 434.2479 | 0.07231989 | 397.1785 | 0.07190499 | 315.159 | 0.07173184 | 280.5275 | 0.07165337 | 264.3548 | 0.07157994 | 250.1481 | 0.07147206 | 229.0512
0.07308142 | 482.5248 | 0.07283617 | 433.9534 | 0.07264971 | 397.142 | 0.0722469 | 316.1004 | 0.07207286 | 280.8111 | 0.07199168 | 264.5762 | 0.07191808 | 250.3354 | 0.07181078 | 229.3552
0.07341382 | 482.5246 | 0.07317139 | 434.0387 | 0.0729859 | 397.4198 | 0.07258105 | 316.4501 | 0.07240656 | 281.071 | 0.07232668 | 265.016 | 0.07225811 | 250.9011 | 0.07215212 | 229.7046
0.073753 | 482.9206 | 0.07351082 | 434.4836 | 0.07332612 | 398.0233 | 0.07291808 | 316.8963 | 0.07274267 | 281.3347 | 0.07266434 | 265.5887 | 0.07258578 | 250.9159 | 0.07247927 | 229.5343
0.0740921 | 483.3006 | 0.07384512 | 434.8632 | 0.07365879 | 398.0788 | 0.07324591 | 316.9416 | 0.07307003 | 281.2865 | 0.07299433 | 265.5859 | 0.07291982 | 251.2444 | 0.07282056 | 229.872
0.07442059 | 483.4784 | 0.07417851 | 435.0617 | 0.0739885 | 397.9396 | 0.07358211 | 317.2211 | 0.07340347 | 281.4939 | 0.07332406 | 265.5317 | 0.07325515 | 251.3508 | 0.07315011 | 230.261
0.07474668 | 483.0958 | 0.07450848 | 435.0559 | 0.07431826 | 397.413 | 0.07392121 | 317.6012 | 0.07374179 | 281.7175 | 0.07366402 | 266.0841 | 0.07358929 | 251.6181 | 0.07347798 | 230.3155
0.07508773 | 483.385 | 0.0748435 | 435.1 | 0.07466024 | 398.368 | 0.07425402 | 317.683 | 0.07407882 | 282.1649 | 0.0739995 | 266.221 | 0.07392854 | 252.0273 | 0.07382158 | 230.6368
0.07542585 | 484.0491 | 0.07518272 | 435.5036 | 0.07499316 | 398.4722 | 0.07459108 | 318.1351 | 0.07441419 | 282.759 | 0.07433087 | 266.4931 | 0.07426105 | 252.0492 | 0.07415567 | 230.9744
0.07576261 | 484.4428 | 0.07551611 | 435.7026 | 0.07533276 | 398.9514 | 0.07491768 | 317.9364 | 0.07473711 | 282.3017 | 0.074665 | 266.8393 | 0.07458973 | 252.2656 | 0.07448672 | 231.1844
0.07609664 | 484.288 | 0.07584909 | 435.8178 | 0.07566361 | 399.1225 | 0.0752516 | 318.1601 | 0.07507911 | 282.783 | 0.07499735 | 266.8291 | 0.07492845 | 252.5707 | 0.07481824 | 231.0082
0.07642143 | 484.2068 | 0.07617583 | 435.647 | 0.07599313 | 399.0251 | 0.07559159 | 318.7185 | 0.07542068 | 283.6559 | 0.07533403 | 267.206 | 0.07526494 | 252.9085 | 0.07515601 | 231.6022
0.07675687 | 484.3343 | 0.07651157 | 435.8332 | 0.07633027 | 399.4946 | 0.07592636 | 319.1915 | 0.07575109 | 283.7379 | 0.07567635 | 267.7495 | 0.0755949 | 252.8995 | 0.0754912 | 231.6795
0.07709876 | 484.7924 | 0.07685329 | 436.2589 | 0.07666876 | 399.7526 | 0.07626623 | 319.7262 | 0.07608735 | 284.0306 | 0.0760079 | 268.0609 | 0.07593795 | 253.5902 | 0.07582644 | 231.7683
0.07743157 | 484.8731 | 0.07718711 | 436.4624 | 0.07700362 | 399.7645 | 0.0765903 | 319.4996 | 0.07641804 | 284.1671 | 0.07633817 | 268.1144 | 0.07626554 | 253.5871 | 0.07616325 | 232.1694
0.0777647 | 485.0206 | 0.07751572 | 436.1834 | 0.07733202 | 399.9249 | 0.07693041 | 320.0823 | 0.07675023 | 284.0452 | 0.07667679 | 268.3978 | 0.07659824 | 253.6473 | 0.07649112 | 232.2232
0.07809431 | 484.9416 | 0.07784659 | 436.3582 | 0.07766806 | 400.1722 | 0.07726955 | 320.4709 | 0.07709353 | 284.7867 | 0.07701062 | 268.6843 | 0.07694071 | 254.221 | 0.07682352 | 232.2242
0.07842584 | 484.7689 | 0.07818458 | 436.5152 | 0.07800095 | 400.2702 | 0.07760258 | 320.5969 | 0.07743131 | 285.3814 | 0.07734698 | 268.996 | 0.07727281 | 254.1622 | 0.07716828 | 232.7764
0.07876556 | 485.2723 | 0.07852367 | 436.8948 | 0.07833978 | 400.5967 | 0.07793659 | 320.9187 | 0.07775992 | 285.1033 | 0.07768488 | 269.5361 | 0.0776043 | 254.4598 | 0.07749644 | 232.8072
0.07910267 | 485.7337 | 0.07885484 | 437.1282 | 0.0786769 | 401.0609 | 0.07826821 | 321.2421 | 0.07808887 | 285.3737 | 0.07801118 | 269.2763 | 0.07793742 | 254.605 | 0.07783256 | 233.0714
0.07943318 | 485.8363 | 0.07919075 | 437.35 | 0.07900463 | 401.0054 | 0.07860277 | 321.1949 | 0.07842713 | 285.5853 | 0.07834648 | 269.8558 | 0.07827077 | 254.7943 | 0.07816097 | 233.2331
0.07976329 | 485.8588 | 0.07952028 | 437.2569 | 0.07933364 | 400.8089 | 0.07894083 | 321.8469 | 0.07876687 | 286.0944 | 0.07868358 | 269.8362 | 0.0786075 | 255.0992 | 0.07849653 | 233.386
0.08009968 | 486.0962 | 0.07984941 | 437.0821 | 0.07967892 | 401.4641 | 0.07928082 | 322.4049 | 0.07909858 | 286.4366 | 0.07902069 | 270.2988 | 0.07894614 | 255.3882 | 0.07883792 | 233.7441
0.08044103 | 486.4457 | 0.080195 | 437.801 | 0.08000974 | 401.6287 | 0.07961178 | 322.5951 | 0.07943732 | 286.7445 | 0.07935492 | 270.6643 | 0.07928126 | 255.9324 | 0.07917093 | 233.8661
0.08077354 | 486.468 | 0.08052761 | 437.8429 | 0.08034497 | 401.7144 | 0.07993823 | 322.3661 | 0.07976011 | 286.7422 | 0.0796843 | 270.5392 | 0.07960856 | 255.8728 | 0.07950151 | 233.9821
0.08110487 | 486.7346 | 0.08085739 | 437.7989 | 0.08067688 | 401.6155 | 0.08028045 | 322.889 | 0.08009597 | 286.9546 | 0.08002007 | 271.2146 | 0.07994598 | 255.9152 | 0.0798314 | 233.9595
0.08143494 | 486.7475 | 0.08119388 | 438.1363 | 0.08100345 | 401.409 | 0.08061755 | 323.269 | 0.08044492 | 287.8635 | 0.0803584 | 271.441 | 0.08028502 | 256.284 | 0.08016773 | 234.2651
0.08177036 | 486.8713 | 0.08152055 | 437.9501 | 0.08134432 | 402.1446 | 0.08094857 | 323.4735 | 0.0807725 | 287.8606 | 0.0806912 | 271.5207 | 0.08061651 | 256.5812 | 0.08050871 | 234.5424
0.08211081 | 487.522 | 0.08186378 | 438.6758 | 0.08168488 | 402.3353 | 0.08129146 | 324.1316 | 0.08110492 | 287.8642 | 0.08102922 | 272.1645 | 0.08095541 | 256.9214 | 0.08084121 | 234.5612
0.08244299 | 487.4772 | 0.08220058 | 438.9967 | 0.08201001 | 402.3215 | 0.08161156 | 323.5914 | 0.08143818 | 288.0362 | 0.08135954 | 272.2272 | 0.08128036 | 256.8715 | 0.08117693 | 235.2255
0.08277152 | 487.1848 | 0.08253232 | 438.863 | 0.08234694 | 402.7476 | 0.08194832 | 323.9832 | 0.0817686 | 288.0394 | 0.08169178 | 272.1952 | 0.08161372 | 257.064 | 0.08150584 | 235.0075
0.08310502 | 487.4031 | 0.08285571 | 438.5016 | 0.08268132 | 402.665 | 0.08229031 | 324.4622 | 0.08211145 | 288.6901 | 0.08203459 | 272.837 | 0.08195848 | 257.6158 | 0.08183697 | 235.2342
0.0834449 | 487.9393 | 0.08319754 | 438.9479 | 0.08301511 | 402.9419 | 0.08262352 | 324.6246 | 0.08245057 | 289.0749 | 0.08236717 | 272.8747 | 0.08228904 | 257.7286 | 0.08217811 | 235.5425
0.08378008 | 488.0169 | 0.08353289 | 439.0587 | 0.08335358 | 403.1969 | 0.08295506 | 324.9314 | 0.08278147 | 289.2542 | 0.08269903 | 273.1661 | 0.08262227 | 257.8934 | 0.08251388 | 235.7361
0.0841145 | 488.4206 | 0.08386581 | 439.1618 | 0.08369015 | 403.5501 | 0.08328739 | 324.9173 | 0.08310781 | 289.0026 | 0.08302995 | 273.3494 | 0.08295377 | 258.194 | 0.08284432 | 235.7431
0.08444588 | 488.2154 | 0.08420144 | 439.3272 | 0.08401428 | 403.2567 | 0.08362034 | 325.0276 | 0.08344643 | 289.2854 | 0.0833657 | 273.5404 | 0.08328624 | 258.2079 | 0.08317529 | 235.9383
0.08477474 | 487.9879 | 0.08452878 | 439.2767 | 0.08434999 | 403.4372 | 0.08396147 | 325.8136 | 0.08378443 | 289.9266 | 0.08370631 | 274.2224 | 0.08362701 | 258.4424 | 0.08351368 | 236.1758
0.08510822 | 488.1239 | 0.08486074 | 439.1876 | 0.08468676 | 403.3515 | 0.08429973 | 326.0264 | 0.08411876 | 290.3127 | 0.08403867 | 274.2149 | 0.08396034 | 258.5475 | 0.08384532 | 236.0245
0.0854529 | 488.6592 | 0.08520999 | 440.1588 | 0.08502024 | 403.5675 | 0.0846311 | 326.3 | 0.08445484 | 290.5683 | 0.08437315 | 274.6307 | 0.08429565 | 259.1304 | 0.08418277 | 236.5543
0.08578416 | 488.9111 | 0.0855392 | 440.4805 | 0.08535766 | 404.0921 | 0.08495845 | 326.2509 | 0.08478128 | 290.335125 | 0.08470235 | 274.4692 | 0.08462522 | 259.0443 | 0.08451908 | 236.8564
0.08611657 | 489.3935 | 0.08587245 | 440.6507 | 0.08568985 | 404.0508 | 0.08530009 | 326.6588 | 0.08511471 | 290.542 | 0.08503689 | 274.8984 | 0.08495851 | 259.2222 | 0.08484763 | 237.0463
0.0864504 | 489.2002 | 0.08620584 | 440.8478 | 0.08601638 | 403.8356 | 0.08563541 | 327.1623 | 0.08545715 | 291.1108 | 0.0853791 | 275.4193 | 0.08530063 | 259.7256 | 0.0851815 | 236.8606
0.08678335 | 489.311 | 0.08653545 | 440.7706 | 0.08635491 | 404.1023 | 0.08596931 | 327.4622 | 0.08578894 | 291.468 | 0.08570911 | 275.4211 | 0.08563253 | 259.6265 | 0.08552687 | 237.5338
0.08712066 | 489.8118 | 0.08687963 | 441.2057 | 0.08669156 | 404.4729 | 0.08630713 | 327.5861 | 0.08612427 | 291.5747 | 0.0860465 | 275.9407 | 0.08596453 | 260.0268 | 0.08585119 | 237.3571
0.08746135 | 490.0309 | 0.08721284 | 441.3677 | 0.08702547 | 404.7749 | 0.0866324 | 327.5996 | 0.08645304 | 291.328 | 0.08637552 | 275.7434 | 0.08629435 | 259.9896 | 0.08618698 | 237.5553
0.08778474 | 489.6681 | 0.08754248 | 441.2156 | 0.0873531 | 404.3001 | 0.08696787 | 327.7338 | 0.08678786 | 291.7311 | 0.08670878 | 275.9164 | 0.08663218 | 260.1151 | 0.08652023 | 237.7257
0.08811894 | 490.0276 | 0.08786838 | 440.8756 | 0.0876896 | 404.6409 | 0.08731031 | 328.3012 | 0.08713383 | 292.5269 | 0.08705302 | 276.8435 | 0.08697211 | 260.6623 | 0.08685253 | 237.7056
0.08845796 | 490.3919 | 0.08820606 | 440.9713 | 0.08802561 | 404.8811 | 0.08763944 | 328.1289 | 0.08746764 | 292.8072 | 0.08738702 | 277.1642 | 0.08730547 | 260.8545 | 0.08719244 | 238.2483
0.08879121 | 490.5612 | 0.08854198 | 441.1957 | 0.0883582 | 404.9201 | 0.08797461875 | 328.68375 | 0.08779632 | 293.024 | 0.08771929 | 277.0588 | 0.08764059 | 260.9182 | 0.08752863 | 238.5251
0.08912715 | 490.79 | 0.08887888 | 441.6162 | 0.0886928 | 404.8804 | 0.08830312 | 328.3839 | 0.08813221 | 293.2422 | 0.08805193 | 277.105 | 0.0879664 | 261.0402 | 0.08785443 | 238.5666
0.08945853 | 490.5857 | 0.08921157 | 441.6738 | 0.08902481 | 405.283 | 0.08863664 | 328.6076 | 0.08846109 | 293.017 | 0.08838267 | 277.2534 | 0.08830393 | 261.1068 | 0.08819119 | 238.4775
0.08978629 | 490.6177 | 0.08953948 | 441.7354 | 0.08935586 | 404.9319 | 0.08898163 | 329.2067 | 0.08879803 | 293.4466 | 0.08872137 | 277.5543 | 0.08864524 | 261.4489 | 0.08852332 | 238.4239
0.09012513 | 490.9465 | 0.08987455 | 441.7899 | 0.08970008 | 405.857 | 0.08931501 | 329.4028 | 0.08913799 | 293.9976 | 0.08905932 | 278.1831 | 0.08897481 | 261.7619 | 0.08886055 | 238.9102
0.09046667 | 491.3332 | 0.09021873 | 442.707 | 0.09003239 | 405.8385 | 0.08964736 | 329.8725 | 0.08947144 | 294.2073 | 0.08939463 | 278.285 | 0.08931146 | 262.1315 | 0.08920101 | 239.0812
0.09079448 | 491.2954 | 0.09055218 | 442.916 | 0.0903636 | 406.0795 | 0.08997755 | 329.9095 | 0.08980135 | 294.1896 | 0.08971615 | 278.0292 | 0.08964137 | 262.1134 | 0.0895274 | 239.3194
0.09112751 | 491.4218 | 0.09088153 | 442.7863 | 0.09069188 | 405.7362 | 0.09031474 | 330.3887 | 0.0901328 | 294.0001 | 0.09005761 | 278.4028 | 0.08997034 | 261.9082 | 0.08985747 | 239.3346
0.09146192 | 491.3441 | 0.09121459 | 442.9188 | 0.09102759 | 405.9185 | 0.09065476 | 330.8722 | 0.09047538 | 294.5952 | 0.09039723 | 278.8862 | 0.09031877 | 262.7132 | 0.09019692 | 239.3043
0.09179589 | 491.6581 | 0.09155112 | 443.2631 | 0.09136743 | 406.4461 | 0.09098669 | 330.7781 | 0.09080872 | 294.7838 | 0.09072555 | 279.0297 | 0.09065218 | 262.9155 | 0.09053312 | 239.583
0.09213096 | 491.7112 | 0.09188821 | 443.2418 | 0.09170049 | 406.5786 | 0.0913202 | 331 | 0.09113881 | 294.8024 | 0.09106818 | 279.6351 | 0.09097778 | 262.996 | 0.0908651 | 239.9808
0.09247149 | 492.3771 | 0.09222204 | 443.4482 | 0.09203585 | 406.6904 | 0.09164912 | 330.7839 | 0.09146995 | 295.0298 | 0.09139356 | 279.1927 | 0.09131282 | 263.044 | 0.09119983 | 239.9662
0.09279602 | 492.2438 | 0.09255525 | 443.6104 | 0.09236233 | 406.4657 | 0.09197931 | 330.8227 | 0.09181001 | 295.6018 | 0.09172521 | 279.5214 | 0.09164871 | 263.2615 | 0.09153119 | 240.2374
0.09313248 | 492.5762 | 0.09288 | 443.0397 | 0.0926994 | 406.919 | 0.09232379 | 331.7989 | 0.09214793 | 295.7461 | 0.09207581 | 280.2814 | 0.09198399 | 263.3579 | 0.09186507 | 240.0547
0.09346678 | 492.4768 | 0.0932137 | 443.301 | 0.09304052 | 407.2245 | 0.09266191 | 332.4618 | 0.09248228 | 296.0568 | 0.09240405 | 280.4109 | 0.09232375 | 263.8697 | 0.09220423 | 240.4463
0.09380155 | 492.4698 | 0.09356025 | 443.7295 | 0.09337166 | 407.4515 | 0.09299404 | 332.4077 | 0.09281625 | 296.3705 | 0.09273536 | 280.591 | 0.09265502 | 264.1238 | 0.09253756 | 240.6327
0.0941376 | 492.7192 | 0.09388447 | 443.5346 | 0.09370837 | 407.8333 | 0.09332154 | 332.3887 | 0.09314437 | 295.9943 | 0.09306979 | 280.5189 | 0.09297914 | 263.9073 | 0.09286903 | 240.8459
0.09446625 | 492.4506 | 0.09421759 | 443.6788 | 0.09403692 | 407.5443 | 0.0936643 | 333.0192 | 0.09348056 | 296.2712 | 0.09340088 | 280.7357 | 0.0933158 | 263.8 | 0.0932042 | 240.9192
0.09479432 | 492.5438 | 0.09455091 | 443.861 | 0.09436609 | 407.2972 | 0.0939983 | 332.8606 | 0.09382402 | 297.0446 | 0.09373989 | 281.0972 | 0.09365912 | 264.5433 | 0.09354022 | 241.1644
0.09513252 | 492.7444 | 0.09488635 | 443.9908 | 0.09470984 | 408.1278 | 0.09433231 | 333.1826 | 0.09415285 | 297.2909 | 0.09407952 | 281.5835 | 0.09399002 | 264.6449 | 0.09387627 | 241.415
0.0954699 | 493.1797 | 0.09522415 | 444.1107 | 0.09504521 | 408.2423 | 0.09466698 | 333.6357 | 0.09448598 | 297.4364 | 0.09441031 | 281.7427 | 0.0943289 | 264.9795 | 0.09420828 | 241.3353
0.09580588 | 493.4162 | 0.09556402 | 444.6446 | 0.09537515 | 408.2304 | 0.0949945 | 333.1408 | 0.09481789 | 297.3385 | 0.0947375 | 281.6594 | 0.09465431 | 265.0216 | 0.09453868 | 241.417
0.09613323 | 492.8861 | 0.09588759 | 444.318 | 0.09570549 | 408.2988 | 0.09532858 | 333.4751 | 0.0951548 | 297.7591 | 0.09507504 | 281.7289 | 0.09498574 | 264.8284 | 0.09487044 | 241.7677
0.09647102 | 493.4836 | 0.09621978 | 444.2756 | 0.09603982 | 408.2033 | 0.09567209 | 334.1776 | 0.09549234 | 298.307 | 0.09541499 | 282.2786 | 0.09533109 | 265.4977 | 0.09520947 | 241.6537
0.09680678 | 493.6752 | 0.09655804 | 444.4871 | 0.09637391 | 408.5417 | 0.09600289 | 334.3379 | 0.09582932 | 298.7448 | 0.09574565 | 282.4092 | 0.09566157 | 265.5941 | 0.09554144 | 242.0472
0.09714131 | 493.6229 | 0.09689314 | 444.5482 | 0.09671314 | 408.9484 | 0.09633582 | 334.4433 | 0.09615641 | 298.6412 | 0.09608162 | 282.6448 | 0.09599477 | 265.7544 | 0.09587675 | 242.1498
0.09747383 | 493.6455 | 0.09722723 | 444.8067 | 0.09704862 | 409.084 | 0.09667112 | 335.0236 | 0.0964897 | 298.8208 | 0.09641129 | 282.5774 | 0.09632475 | 265.7499 | 0.09620741 | 242.2816
0.09780384 | 493.6489 | 0.09756208 | 444.8156 | 0.09737231 | 408.7825 | 0.09700263 | 334.8461 | 0.09682777 | 298.994 | 0.09674245 | 282.8098 | 0.09666043 | 265.9263 | 0.09654237 | 242.3132
0.09813537 | 493.4739 | 0.09788868 | 444.6157 | 0.09771058 | 408.9952 | 0.0973417 | 335.2205 | 0.09716235 | 299.3507 | 0.09708736 | 283.392 | 0.09700127 | 266.1741 | 0.09688049 | 242.4975
0.09847503 | 493.9653 | 0.09822408 | 444.7358 | 0.09805359 | 409.6778 | 0.0976811 | 335.6594 | 0.0975013325 | 299.7065 | 0.09742117 | 283.6738 | 0.09733327 | 266.0939 | 0.09721372 | 242.6637
0.09881219 | 494.4385 | 0.09856314 | 445.1071 | 0.09837986 | 409.4121 | 0.09800515 | 335.4308 | 0.0978319 | 299.8201 | 0.09775384 | 283.6476 | 0.09766583 | 266.6065 | 0.0975534 | 243.1608
0.09914158 | 494.3165 | 0.09889968 | 445.4558 | 0.09871887 | 409.7743 | 0.09833806 | 335.5313 | 0.09816105 | 299.65 | 0.09808273 | 283.4258 | 0.0979961 | 266.6608 | 0.09787817 | 242.9932
0.09947218 | 494.4357 | 0.09922755 | 445.5108 | 0.09904909 | 409.8183 | 0.09867647 | 335.7732 | 0.09850037 | 300.0748 | 0.09841722 | 283.8432 | 0.0983312 | 266.7209 | 0.09821075 | 243.0298
0.09980886 | 494.8111 | 0.09956342 | 445.7234 | 0.09937913 | 409.746 | 0.09901194 | 335.9072 | 0.09883758 | 300.5553 | 0.09876094 | 284.1881 | 0.09867403 | 267.3669 | 0.09855059 | 243.0784
0.1001456 | 494.7113 | 0.09989679 | 445.919 | 0.09972431 | 410.3818 | 0.09934838 | 336.2367 | 0.09917069 | 300.6979 | 0.09908887 | 284.2548 | 0.09900404 | 267.2888 | 0.09888385 | 243.2491
0.1004815 | 494.8518 | 0.1002342 | 446.4316 | 0.1000563 | 410.2912 | 0.09967964 | 336.4878 | 0.09950129 | 300.8178 | 0.0994224 | 284.4799 | 0.09933716 | 267.4315 | 0.09921778 | 243.5563
0.100819 | 495.4055 | 0.1005716 | 446.4779 | 0.1003831 | 410.1429 | 0.1000097 | 336.4978 | 0.09983593 | 300.7867 | 0.09975615 | 284.7496 | 0.09966793 | 267.5864 | 0.09955162 | 243.8436
0.1011428 | 495.1178 | 0.1008992 | 446.4725 | 0.1007148 | 409.9934 | 0.1003495 | 337.0172 | 0.1001669 | 300.9826 | 0.1000854 | 284.5959 | 0.1000027 | 267.5811 | 0.09988103 | 243.7266
0.1014788 | 495.3634 | 0.1012318 | 446.5241 | 0.1010509 | 410.2648 | 0.1006893 | 337.5311 | 0.1005067 | 301.5046 | 0.1004282 | 285.2433 | 0.1003419 | 267.98 | 0.1002186 | 243.8032
0.1018194 | 496.0449 | 0.1015695 | 446.6134 | 0.1013866 | 410.4441 | 0.1010228 | 337.6734 | 0.1008444 | 301.601 | 0.100763 | 285.2311 | 0.1006779 | 268.2249 | 0.1005547 | 244.0689
0.102154 | 496.0045 | 0.1018995 | 446.6167 | 0.1017226 | 410.6743 | 0.1013531 | 337.7336 | 0.1011703 | 301.7356 | 0.1010917 | 285.4669 | 0.1010054 | 268.2053 | 0.1008883 | 244.2901
0.1024864 | 496.007 | 0.1022421 | 447.2211 | 0.1020552 | 410.7199 | 0.1016858 | 337.7959 | 0.1015077 | 301.7744 | 0.1014259 | 285.8147 | 0.1013387 | 268.3807 | 0.1012158 | 244.2763
0.1028154 | 495.7911 | 0.1025709 | 446.9012 | 0.1023808 | 410.3121 | 0.1020188 | 337.9255 | 0.1018469 | 302.1776 | 0.1017603 | 285.7328 | 0.1016743 | 268.5419 | 0.1015573 | 244.6658
0.1031452 | 495.7605 | 0.1029013 | 446.9782 | 0.1027153 | 410.2667 | 0.1023593 | 338.5894 | 0.1021768 | 302.5586 | 0.1021007 | 286.3759 | 0.1020119 | 268.6176 | 0.10189 | 244.7198
0.1034887 | 496.5379 | 0.1032394 | 447.1646 | 0.1030581 | 410.8939 | 0.1026953 | 338.8234 | 0.102518 | 302.8815 | 0.1024411 | 287.0157 | 0.1023464 | 269.033 | 0.1022223 | 244.7049
0.1038235 | 496.5317 | 0.1035747 | 447.2596 | 0.1033898 | 411.2453 | 0.1030215 | 338.5373 | 0.1028443 | 302.6185 | 0.1027645 | 286.5898 | 0.1026821 | 269.2178 | 0.1025606 | 244.927
0.1041526 | 496.3695 | 0.1039081 | 447.4525 | 0.1037275 | 411.3418 | 0.1033566 | 338.6045 | 0.1031745 | 302.6609 | 0.103095 | 286.6821 | 0.10301 | 269.2719 | 0.1028891 | 245.0231
0.1044827 | 496.3766 | 0.1042379 | 447.4198 | 0.1040548 | 411.2762 | 0.1036938 | 339.0866 | 0.1035188 | 303.1147 | 0.1034331 | 286.8667 | 0.1033417 | 269.1392 | 0.103219 | 245.0095
0.1048182 | 496.5198 | 0.1045709 | 447.5334 | 0.1043873 | 411.2241 | 0.1040244 | 339.2064 | 0.1038534 | 303.5621 | 0.1037723 | 287.2548 | 0.1036843 | 269.7322 | 0.1035654 | 245.393
0.1051496 | 496.3104 | 0.1049066 | 447.7139 | 0.104729 | 411.6304 | 0.1043664 | 339.6883 | 0.1041843 | 303.748 | 0.1041054 | 287.3981 | 0.1040173 | 269.8507 | 0.1038925 | 245.3002
0.1054909 | 497.0592 | 0.1052422 | 447.8775 | 0.1050615 | 411.6646 | 0.1046943 | 339.7343 | 0.1045147 | 303.3399 | 0.1044419 | 287.7418 | 0.1043454 | 269.8897 | 0.1042261 | 245.5437
0.1058276 | 497.4472 | 0.105579 | 448.2703 | 0.1053973 | 411.8618 | 0.1050273 | 339.8568 | 0.1048488 | 303.6745 | 0.1047692 | 287.6809 | 0.1046819 | 270.2176 | 0.104559 | 245.6452
0.1061532 | 497.0387 | 0.1059071 | 448.3745 | 0.1057241 | 411.7007 | 0.1053698 | 340.448 | 0.1051889 | 304.2648 | 0.1051016 | 287.6716 | 0.1050134 | 270.0487 | 0.1048924 | 245.8365
0.1064913 | 497.2168 | 0.1062378 | 448.0302 | 0.1060564 | 411.6877 | 0.1057066 | 340.8318 | 0.1055244 | 304.3976 | 0.1054469 | 288.3387 | 0.105349 | 270.1966 | 0.1052295 | 245.8295
0.106834 | 497.8399 | 0.1065804 | 448.6355 | 0.1064013 | 412.2566 | 0.1060358 | 341.071 | 0.1058597 | 304.9803 | 0.1057796 | 288.3903 | 0.105688 | 270.5682 | 0.1055683 | 246.1378
0.1071566 | 497.3145 | 0.1069169 | 448.9702 | 0.1067299 | 411.9877 | 0.1063711 | 341.1787 | 0.1061861 | 304.7356 | 0.1061041 | 288.2685 | 0.106019 | 270.7619 | 0.1058969 | 246.3494
0.1074959 | 497.7471 | 0.1072517 | 448.973 | 0.1070617 | 412.3468 | 0.1067021 | 341.3771 | 0.1065204 | 304.6417 | 0.1064447 | 288.9316 | 0.1063491 | 270.7803 | 0.1062249 | 246.4185
0.1078206 | 497.1613 | 0.1075784 | 448.7234 | 0.107394 | 412.3278 | 0.1070419 | 341.9031 | 0.106858 | 305.2056 | 0.1067762 | 288.7594 | 0.1066856 | 270.6326 | 0.106561 | 246.1959
0.1081547 | 497.4934 | 0.1079115 | 448.8602 | 0.1077264 | 412.3118 | 0.1073777 | 342.1006 | 0.107194 | 305.4401 | 0.1071156 | 289.1928 | 0.1070256 | 271.2077 | 0.1068998 | 246.5255
0.1084984 | 498.3271 | 0.1082454 | 448.6854 | 0.1080654 | 412.6807 | 0.1077128 | 342.1538 | 0.1075297 | 305.5336 | 0.1074523 | 289.5705 | 0.1073556 | 271.1941 | 0.1072333 | 246.7408
0.1088326 | 498.2033 | 0.1085815 | 448.9334 | 0.1084059 | 413.3494 | 0.1080402 | 342.1251 | 0.1078576 | 305.6075 | 0.107781 | 289.3107 | 0.1076894 | 271.4764 | 0.1075712 | 246.8868
0.1091596 | 498.0786 | 0.1089206 | 449.3167 | 0.1087323 | 413.1032 | 0.1083752 | 342.1683 | 0.1081939 | 305.90675 | 0.1081093 | 289.3846 | 0.1080194 | 271.4708 | 0.1078972 | 246.9505
0.1094912 | 497.9287 | 0.1092464 | 448.9641 | 0.1090617 | 412.9784 | 0.1087095 | 342.5373 | 0.1085317 | 306.0137 | 0.1084506 | 289.7228 | 0.1083551 | 271.6546 | 0.1082295 | 246.9331
0.1098269 | 498.104 | 0.109576 | 448.8899 | 0.1093971 | 413.022 | 0.1090484 | 342.8889 | 0.1088661 | 306.4261 | 0.1087873 | 290.0922 | 0.1086971 | 272.1491 | 0.1085729 | 247.2248
0.1101669 | 498.6562 | 0.1099195 | 449.661 | 0.109737 | 413.5656 | 0.1093801 | 342.7365 | 0.1092043 | 306.6221 | 0.1091177 | 290.1749 | 0.1090284 | 272.3164 | 0.1089034 | 247.3236
0.110499 | 498.5297 | 0.1102516 | 449.6008 | 0.1100771 | 414.1452 | 0.1097103 | 342.7764 | 0.1095271 | 306.1339 | 0.1094508 | 290.3238 | 0.1093572 | 272.0847 | 0.1092367 | 247.4913
0.1108343 | 498.6183 | 0.1105857 | 449.9464 | 0.110403 | 413.7951 | 0.110046 | 343.4301 | 0.1098644 | 306.6346 | 0.1097834 | 290.3544 | 0.1096933 | 272.3415 | 0.1095686 | 247.4023
0.1111584 | 498.3973 | 0.1109189 | 450.1016 | 0.1107328 | 413.7646 | 0.1103809 | 343.4665 | 0.1102066 | 307.1629 | 0.11012 | 290.7211 | 0.1100254 | 272.2768 | 0.1099033 | 247.8602
0.1114932 | 498.4087 | 0.1112481 | 449.941 | 0.1110691 | 414.0548 | 0.110718 | 343.8471 | 0.1105371 | 307.2523 | 0.1104588 | 291.0339 | 0.1103641 | 272.5832 | 0.1102398 | 247.7131
0.1118353 | 498.8941 | 0.1115899 | 450.3875 | 0.1114098 | 414.2876 | 0.1110559 | 343.9751 | 0.1108707 | 307.5061 | 0.1107901 | 291.296 | 0.1107034 | 273.009 | 0.1105756 | 247.9213
0.1121657 | 498.9709 | 0.1119237 | 450.1785 | 0.1117402 | 414.3591 | 0.111382 | 343.6756 | 0.1112032 | 307.5201 | 0.1111191 | 291.0927 | 0.1110277 | 272.8292 | 0.1109085 | 248.0258
0.1125039 | 499.1843 | 0.1122551 | 450.4674 | 0.112075 | 414.3579 | 0.1117164 | 344.0884 | 0.1115311 | 307.1035 | 0.1114548 | 291.2799 | 0.111361 | 273.0022 | 0.1112372 | 248.236
0.1128311 | 499.1037 | 0.1125833 | 450.0116 | 0.1124046 | 414.2898 | 0.1120543 | 344.2278 | 0.1118755 | 308.0696 | 0.1117903 | 291.9067 | 0.1116994 | 273.2309 | 0.1115711 | 248.0643
0.1131629 | 498.9785 | 0.112918 | 450.0031 | 0.1127332 | 414.0004 | 0.1123875 | 344.3827 | 0.1122103 | 308.0505 | 0.1121273 | 291.8576 | 0.1120318 | 273.2399 | 0.111912 | 248.3127
0.1135031 | 499.5808 | 0.113255 | 450.4356 | 0.113079 | 414.7626 | 0.1127208 | 344.5617 | 0.1125394 | 308.2729 | 0.1124642 | 292.2771 | 0.1123701 | 273.4679 | 0.1122448 | 248.3979
0.1138397 | 499.9413 | 0.1135896 | 450.3937 | 0.113412 | 414.8874 | 0.1130555 | 345.0285 | 0.1128715 | 308.2156 | 0.1127922 | 292.2895 | 0.112704 | 273.7563 | 0.1125734 | 248.6058
0.1141718 | 499.881 | 0.1139246 | 450.4461 | 0.1137395 | 414.8663 | 0.1133835 | 344.6156 | 0.1132035 | 308.1376 | 0.1131271 | 292.3009 | 0.1130347 | 273.8931 | 0.112907 | 248.7558
0.1144998 | 499.4706 | 0.1142486 | 450.1913 | 0.114078 | 415.1181 | 0.1137237 | 345.2243 | 0.1135448 | 308.9697 | 0.1134639 | 292.6921 | 0.1133689 | 273.7806 | 0.1132385 | 248.5829
0.1148357 | 499.6912 | 0.1145841 | 450.344 | 0.1144104 | 415.1225 | 0.1140628 | 345.5955 | 0.1138843 | 309.4286 | 0.1137941 | 292.749 | 0.1137049 | 274.0197 | 0.1135807 | 249.0904
0.1151756 | 500.2313 | 0.1149255 | 450.7084 | 0.1147456 | 415.1267 | 0.11439 | 345.517 | 0.1142155 | 309.1855 | 0.1141349 | 292.9742 | 0.1140412 | 274.3244 | 0.1139133 | 249.1469
0.1155048 | 500.0831 | 0.1152555 | 450.6968 | 0.1150802 | 415.0868 | 0.1147235 | 345.7301 | 0.114539 | 308.8434 | 0.1144636 | 293.1911 | 0.1143711 | 274.2223 | 0.1142457 | 249.1466
0.1158425 | 500.5894 | 0.1155941 | 450.9727 | 0.1154079 | 415.1029 | 0.1150578 | 345.6492 | 0.1148742 | 308.9135 | 0.1147969 | 293.3842 | 0.1147047 | 274.4567 | 0.1145746 | 249.4044
0.1161725 | 500.5762 | 0.1159201 | 450.662 | 0.1157369 | 414.91 | 0.1153954 | 346.1963 | 0.1152164 | 309.4345 | 0.1151349 | 293.5467 | 0.1150394 | 274.4394 | 0.1149122 | 249.4807
0.1165035 | 500.3087 | 0.1162492 | 450.4847 | 0.1160786 | 415.3148 | 0.1157315 | 346.4681 | 0.115547 | 309.5574 | 0.1154676 | 293.592 | 0.1153751 | 274.628 | 0.1152496 | 249.5229
0.1168456 | 500.7932 | 0.1165948 | 451.2018 | 0.1164148 | 415.5929 | 0.1160689 | 346.9094 | 0.1158837 | 309.9342 | 0.115804 | 293.929 | 0.1157066 | 274.9188 | 0.1155791 | 249.4133
0.1171809 | 500.8905 | 0.1169265 | 451.0516 | 0.1167443 | 415.5014 | 0.1163935 | 346.7854 | 0.1162127 | 309.7343 | 0.1161332 | 293.7578 | 0.1160402 | 275.1691 | 0.1159162 | 249.8746
0.1175066 | 500.5201 | 0.1172603 | 451.3419 | 0.1170772 | 415.6019 | 0.1167314 | 346.9283 | 0.1165433 | 309.8584 | 0.1164665 | 293.9362 | 0.1163719 | 275.024 | 0.1162456 | 249.7649
0.1178357 | 500.3375 | 0.1175885 | 450.894 | 0.1174084 | 415.3577 | 0.1170698 | 347.1624 | 0.1168869 | 310.1861 | 0.1168053 | 294.2554 | 0.1167107 | 275.3425 | 0.116579 | 249.9647
0.1181712 | 500.4712 | 0.1179263 | 451.4977 | 0.1177473 | 415.6967 | 0.1173998 | 347.1524 | 0.1172203 | 310.3862 | 0.1171415 | 294.5348 | 0.117046 | 275.4491 | 0.1169216 | 250.0873
0.118511 | 501.0095 | 0.1182644 | 451.6713 | 0.1180833 | 415.931 | 0.1177392 | 347.6014 | 0.1175518 | 310.5937 | 0.1174716 | 294.563 | 0.1173798 | 275.7287 | 0.117252 | 250.1585
0.118846 | 501.0309 | 0.1185981 | 451.9406 | 0.1184161 | 416.0144 | 0.118068 | 347.3554 | 0.1178828 | 310.7902 | 0.1178046 | 294.676 | 0.1177072 | 275.6807 | 0.1175821 | 250.182
0.1191796 | 501.2786 | 0.1189291 | 451.6593 | 0.1187431 | 415.8923 | 0.118395 | 347.2411 | 0.1182168 | 310.6357 | 0.1181394 | 294.6002 | 0.1180442 | 275.6458 | 0.1179155 | 250.2921
0.1195041 | 501.141 | 0.1192563 | 451.5897 | 0.1190784 | 415.998 | 0.1187373 | 347.7833 | 0.1185563 | 311.0935 | 0.1184729 | 294.8244 | 0.1183801 | 275.8522 | 0.1182474 | 250.1978
0.1198434 | 501.5599 | 0.1195879 | 451.4289 | 0.1194144 | 416.2488 | 0.1190708 | 347.9968 | 0.1188919 | 311.2672 | 0.1188128 | 295.3683 | 0.118713 | 275.9543 | 0.1185872 | 250.7149
0.1201806 | 501.5676 | 0.1199332 | 452.0801 | 0.1197532 | 416.4733 | 0.1194072 | 348.3175 | 0.1192253 | 311.45 | 0.1191451 | 295.3347 | 0.1190533 | 276.5761 | 0.1189245 | 250.744
0.1205135 | 501.6631 | 0.1202605 | 452.015 | 0.1200863 | 416.6289 | 0.1197366 | 348.1936 | 0.1195521 | 311.3046 | 0.1194722 | 295.2466 | 0.1193775 | 276.2921 | 0.1192524 | 250.8045
0.1208472 | 501.8323 | 0.1205968 | 452.3178 | 0.1204161 | 416.5801 | 0.1200731 | 348.5421 | 0.1198858 | 311.0821 | 0.119808 | 295.4481 | 0.11971 | 276.3294 | 0.1195816 | 250.6319
0.1211788 | 501.6857 | 0.1209262 | 452.192 | 0.1207493 | 416.7484 | 0.1204093 | 348.8235 | 0.1202317 | 311.8587 | 0.1201465 | 295.7078 | 0.120051 | 276.5978 | 0.1199198 | 250.8414
0.1215066 | 501.2432 | 0.1212627 | 452.5386 | 0.121085 | 416.9163 | 0.1207422 | 348.9135 | 0.120559 | 311.7951 | 0.1204802 | 295.9546 | 0.1203837 | 276.667 | 0.1202576 | 250.9695
0.1218523 | 501.9781 | 0.1216008 | 452.7163 | 0.1214211 | 417.1894 | 0.1210783 | 349.1033 | 0.1208932 | 312.1683 | 0.1208227 | 296.5386 | 0.1207177 | 276.9804 | 0.1205882 | 251.0822
0.1221852 | 502.0837 | 0.121938 | 453.191 | 0.1217569 | 417.3876 | 0.1214092 | 349.2725 | 0.1212224 | 311.995 | 0.1211426 | 295.9633 | 0.1210502 | 276.9914 | 0.1209218 | 251.315
0.1225143 | 501.905 | 0.1222682 | 453.2442 | 0.1220838 | 417.2326 | 0.1217412 | 349.1911 | 0.121559 | 312.3519 | 0.1214757 | 296.0951 | 0.1213802 | 276.9905 | 0.1212525 | 251.4647
0.1228469 | 501.9378 | 0.1225961 | 452.7328 | 0.1224194 | 417.3948 | 0.1220864 | 349.8445 | 0.1218969 | 312.4945 | 0.1218206 | 296.6853 | 0.1217184 | 277.2007 | 0.1215862 | 251.23
0.1231802 | 501.6418 | 0.1229293 | 452.8999 | 0.1227545 | 417.4513 | 0.1224171 | 349.9823 | 0.1222302 | 312.6894 | 0.1221504 | 296.6459 | 0.122054 | 277.358 | 0.1219272 | 251.5258
0.1235177 | 502.1743 | 0.1232714 | 453.3963 | 0.1230882 | 417.7127 | 0.1227488 | 349.847 | 0.1225642 | 312.913 | 0.1224809 | 296.7358 | 0.1223873 | 277.5414 | 0.1222582 | 251.728
0.1238518 | 502.0484 | 0.1236028 | 453.1981 | 0.1234257 | 417.7789 | 0.1230771 | 349.981 | 0.1228936 | 312.8039 | 0.1228157 | 296.7402 | 0.1227172 | 277.5239 | 0.1225912 | 251.8322
0.1241788 | 501.9296 | 0.1239357 | 453.2986 | 0.1237548 | 417.6006 | 0.123412 | 350.0016 | 0.1232284 | 312.7936 | 0.1231476 | 296.5517 | 0.1230534 | 277.8041 | 0.1229231 | 251.6691
0.1245114 | 501.9557 | 0.1242647 | 453.1079 | 0.1240875 | 417.6664 | 0.1237516 | 350.4759 | 0.1235706 | 313.3121 | 0.1234884 | 297.2797 | 0.1233904 | 277.7577 | 0.1232559 | 251.7341
0.1248467 | 502.0578 | 0.1245941 | 452.98 | 0.124427 | 418.1114 | 0.1240872 | 350.6373 | 0.1239048 | 313.6889 | 0.1238237 | 297.3861 | 0.1237233 | 277.8679 | 0.123596 | 251.8459
0.1251881 | 502.4246 | 0.1249375 | 453.7369 | 0.1247593 | 418.0296 | 0.1244183 | 350.8501 | 0.1242346 | 313.6317 | 0.1241547 | 297.5799 | 0.1240571 | 278.1315 | 0.1239303 | 252.2105
0.1255156 | 502.3981 | 0.1252764 | 454.0853 | 0.1250923 | 418.1415 | 0.1247436 | 350.4074 | 0.1245678 | 313.7938 | 0.1244843 | 297.496 | 0.1243856 | 278.2412 | 0.1242612 | 252.4059
0.1258481 | 502.3317 | 0.1256037 | 454.0128 | 0.1254227 | 418.2265 | 0.1250836 | 350.9625 | 0.1249005 | 313.862125 | 0.124819 | 297.4773 | 0.1247226 | 278.1982 | 0.1245907 | 252.3077
0.1261808 | 502.4031 | 0.1259333 | 453.9486 | 0.1257561 | 417.9493 | 0.1254277 | 351.8609 | 0.1252398 | 314.2755 | 0.1251593 | 298.0917 | 0.1250642 | 278.5946 | 0.1249255 | 252.2986
0.1265176 | 502.802 | 0.1262711 | 454.0593 | 0.1260938 | 418.5209 | 0.1257572 | 351.7502 | 0.1255759 | 314.5491 | 0.1254925 | 298.2632 | 0.1253941 | 278.5722 | 0.1252638 | 252.5246
0.1268518 | 502.6874 | 0.1266068 | 454.2443 | 0.1264295 | 418.6938 | 0.1260948 | 352.2348 | 0.125906 | 314.5656 | 0.1258277 | 298.3352 | 0.1257275 | 278.7833 | 0.1255995 | 252.7097
0.1271888 | 503.1121 | 0.1269435 | 454.1427 | 0.1267618 | 418.6806 | 0.126425 | 352.2779 | 0.1262361 | 314.585 | 0.1261551 | 298.2918 | 0.1260544 | 278.6307 | 0.1259296 | 252.715
0.1275175 | 502.8575 | 0.1272765 | 454.2695 | 0.1270873 | 418.2545 | 0.1267581 | 352.4202 | 0.1265713 | 314.6585 | 0.1264875 | 298.3033 | 0.1263891 | 278.617 | 0.1262608 | 252.9543
0.1278512 | 503.1116 | 0.1275982 | 453.474 | 0.1274225 | 418.337 | 0.1271004 | 352.9656 | 0.1269078 | 314.9944 | 0.1268327 | 298.9455 | 0.1267307 | 279.0284 | 0.126592 | 252.7144
0.1281857 | 503.0617 | 0.1279394 | 454.2777 | 0.1277651 | 418.9369 | 0.1274326 | 352.9157 | 0.1272454 | 315.0882 | 0.127159 | 298.6732 | 0.1270669 | 279.3054 | 0.1269321 | 252.8182
0.1285246 | 503.4064 | 0.1282792 | 454.3207 | 0.1280942 | 418.7535 | 0.1277627 | 352.9481 | 0.1275766 | 314.8344 | 0.1274959 | 299.1051 | 0.1273947 | 279.3364 | 0.1272685 | 253.1346
0.1288566 | 503.3155 | 0.1286062 | 454.1953 | 0.1284344 | 419.3688 | 0.1280924 | 352.8797 | 0.1279041 | 315.2105 | 0.127825 | 298.9101 | 0.1277244 | 279.2878 | 0.1275988 | 253.202
0.1291866 | 503.3172 | 0.1289402 | 454.5188 | 0.128759 | 418.7646 | 0.12843 | 352.9646 | 0.1282377 | 314.9751 | 0.1281579 | 298.9456 | 0.1280623 | 279.4215 | 0.1279296 | 253.2717
0.1295193 | 503.3879 | 0.1292709 | 454.1865 | 0.1290884 | 418.631 | 0.1287618 | 352.8386 | 0.1285872 | 316.0005 | 0.1285 | 299.4478 | 0.128398 | 279.6046 | 0.1282649 | 253.3844
0.1298525 | 503.5412 | 0.1296044 | 454.393 | 0.1294338 | 419.3238 | 0.1290995 | 353.4232 | 0.1289082 | 315.6385 | 0.1288355 | 299.5882 | 0.1287328 | 279.5927 | 0.1286021 | 253.3751
0.1301928 | 504.16 | 0.129944 | 454.889 | 0.129765 | 419.0063 | 0.1294371 | 353.5076 | 0.1292471 | 315.9723 | 0.1291651 | 299.4957 | 0.1290679 | 280.147 | 0.1289352 | 253.5159
0.1305279 | 504.2129 | 0.1302804 | 454.721 | 0.1300951 | 419.0169 | 0.1297618 | 353.4059 | 0.1295795 | 315.9865 | 0.1294955 | 299.5834 | 0.1293978 | 280.0383 | 0.1292681 | 253.6227
0.1308531 | 503.658 | 0.1306061 | 454.8268 | 0.1304301 | 419.0615 | 0.1300964 | 353.8341 | 0.1299055 | 315.6606 | 0.129831 | 299.7207 | 0.1297295 | 279.8916 | 0.1295979 | 253.5833
0.1311889 | 503.8638 | 0.1309422 | 455.086 | 0.1307611 | 419.2521 | 0.1304431 | 354.3086 | 0.1302524 | 316.6477 | 0.1301696 | 300.0002 | 0.1300708 | 280.2498 | 0.1299328 | 253.6009
0.1315226 | 503.6476 | 0.1312757 | 454.8263 | 0.1310983 | 419.2661 | 0.1307644 | 353.9913 | 0.1305844 | 316.55 | 0.130502 | 300.0035 | 0.1304045 | 280.494 | 0.1302748 | 254.0877
0.1318578 | 503.716 | 0.1316114 | 455.0038 | 0.1314337 | 419.3813 | 0.1311039 | 354.372 | 0.1309121 | 316.5787 | 0.130838 | 300.2412 | 0.1307346 | 280.5188 | 0.130604 | 253.9146
0.132194 | 503.9938 | 0.1319507 | 455.4286 | 0.1317678 | 419.7279 | 0.131436 | 354.3137 | 0.1312513 | 316.9812 | 0.1311657 | 300.2507 | 0.1310644 | 280.4769 | 0.130933 | 254.1972
0.1325224 | 503.6822 | 0.1322797 | 455.215 | 0.1320928 | 419.1914 | 0.131766 | 354.3129 | 0.1315828 | 316.8029 | 0.1314938 | 299.8758 | 0.1314001 | 280.6613 | 0.1312681 | 254.2588
0.1328548 | 503.6889 | 0.1326066 | 455.0049 | 0.1324305 | 419.7744 | 0.1321092 | 355.0481 | 0.1319179 | 316.8646 | 0.1318405 | 300.8194 | 0.1317369 | 280.5757 | 0.131602 | 254.0816
0.1331947 | 504.2262 | 0.1329455 | 455.3354 | 0.1327692 | 420.0767 | 0.1324419 | 355.1098 | 0.1322559 | 317.0206 | 0.1321734 | 300.9151 | 0.1320735 | 280.9321 | 0.1319408 | 254.4016
0.1335292 | 504.165 | 0.1332829 | 455.3761 | 0.1331015 | 420.0581 | 0.1327722 | 355.1651 | 0.1325853 | 317.292 | 0.1325024 | 300.7205 | 0.1324074 | 281.2313 | 0.1322771 | 254.7006
0.1338575 | 504.3053 | 0.1336169 | 455.7001 | 0.1334369 | 420.1738 | 0.1331045 | 355.1427 | 0.1329141 | 317.0581 | 0.1328337 | 300.9815 | 0.1327334 | 280.925 | 0.1326015 | 254.5315
0.1341898 | 504.2747 | 0.1339487 | 455.5757 | 0.1337631 | 419.8907 | 0.1334398 | 355.2367 | 0.1332537 | 317.534 | 0.1331725 | 301.217 | 0.1330665 | 281.0576 | 0.1329371 | 254.7017
0.1345255 | 504.456 | 0.1342783 | 455.5086 | 0.1340971 | 419.7493 | 0.1337753 | 355.3809 | 0.133593 | 317.9508 | 0.13351 | 301.2869 | 0.1334128 | 281.4489 | 0.1332742 | 254.5962
0.1348628 | 504.9664 | 0.1346108 | 455.5267 | 0.1344402 | 420.4331 | 0.1341144 | 355.7687 | 0.1339248 | 318.3142 | 0.1338424 | 301.2863 | 0.1337425 | 281.3722 | 0.1336069 | 254.6523
0.135198 | 505.0482 | 0.1349486 | 455.644 | 0.1347732 | 420.5589 | 0.1344443 | 355.7379 | 0.1342614 | 318.6809 | 0.1341763 | 301.588 | 0.1340709 | 281.5468 | 0.1339412 | 255.0373
0.1355327 | 505.0139 | 0.1352841 | 455.7795 | 0.1351027 | 420.3882 | 0.1347713 | 355.6202 | 0.1345881 | 318.0262 | 0.1345033 | 301.4637 | 0.1344067 | 281.6683 | 0.1342758 | 254.9914
0.1358558 | 504.519 | 0.1356156 | 456.0819 | 0.1354324 | 420.3158 | 0.1351096 | 355.8425 | 0.1349234 | 318.6099 | 0.1348394 | 301.7271 | 0.1347394 | 281.7117 | 0.1346032 | 254.9613
0.1361936 | 504.6394 | 0.1359446 | 455.8872 | 0.135764 | 420.1532 | 0.1354485 | 356.1769 | 0.1352612 | 318.7115 | 0.1351836 | 302.1655 | 0.1350774 | 281.8761 | 0.1349405 | 254.9787
0.1365333 | 505.1417 | 0.1362845 | 456.4156 | 0.1361079 | 421.0246 | 0.1357801 | 356.4982 | 0.1355945 | 318.8929 | 0.1355123 | 302.3803 | 0.1354161 | 282.1819 | 0.1352782 | 255.0796
0.1368592 | 504.794 | 0.1366225 | 456.5704 | 0.1364401 | 420.9834 | 0.1361146 | 356.3551 | 0.1359251 | 319.012 | 0.1358416 | 302.232 | 0.1357406 | 282.0342 | 0.135612 | 255.359
0.1371997 | 504.9769 | 0.1369547 | 456.5372 | 0.1367743 | 420.8538 | 0.1364462 | 356.6794 | 0.1362596 | 318.9667 | 0.1361769 | 302.3493 | 0.1360744 | 282.315 | 0.1359397 | 255.3896
0.1375265 | 504.8216 | 0.1372803 | 456.1498 | 0.1371011 | 420.6962 | 0.136781 | 357.1559 | 0.1365969 | 319.4644 | 0.1365103 | 302.5435 | 0.1364108 | 282.1559 | 0.1362795 | 255.4268
0.1378556 | 504.6456 | 0.1376135 | 456.2222 | 0.1374373 | 420.9736 | 0.1371187 | 357.2575 | 0.1369316 | 319.4386 | 0.1368492 | 302.8896 | 0.1367457 | 282.1832 | 0.1366074 | 255.4749
0.1382001 | 505.1372 | 0.137951 | 456.2704 | 0.1377779 | 421.1716 | 0.1374518 | 357.4014 | 0.1372664 | 319.9281 | 0.1371845 | 302.9783 | 0.1370827 | 282.6175 | 0.1369426 | 255.557
0.1385324 | 505.1237 | 0.1382881 | 456.7412 | 0.1381076 | 421.1174 | 0.1377879 | 357.6658 | 0.1375969 | 319.9367 | 0.1375109 | 302.7326 | 0.1374128 | 282.6403 | 0.1372803 | 255.6551
0.138862 | 505.0327 | 0.1386214 | 456.4476 | 0.1384386 | 421.3241 | 0.1381132 | 357.2027 | 0.137929 | 319.8715 | 0.1378451 | 303.1001 | 0.1377409 | 282.7475 | 0.1376085 | 255.7859
0.1391979 | 505.2636 | 0.1389471 | 456.0697 | 0.1387709 | 421.308 | 0.1384548 | 357.5971 | 0.1382694 | 320.5111 | 0.1381824 | 303.0495 | 0.1380744 | 282.4839 | 0.1379433 | 255.783
0.1395299 | 505.6606 | 0.1392803 | 456.2275 | 0.1391025 | 421.1309 | 0.1387922 | 358.127 | 0.1386017 | 320.4942 | 0.1385151 | 303.0955 | 0.1384181 | 282.8266 | 0.1382833 | 255.8552
0.1398688 | 505.9903 | 0.1396204 | 456.7921 | 0.1394461 | 421.9319 | 0.1391231 | 357.8238 | 0.1389368 | 320.5542 | 0.1388562 | 303.8799 | 0.1387477 | 283.2156 | 0.1386143 | 255.979
0.1402022 | 506.2051 | 0.1399535 | 456.9304 | 0.1397793 | 422.1051 | 0.1394537 | 357.9432 | 0.1392669 | 320.5754 | 0.1391894 | 304.0415 | 0.1390817 | 283.0575 | 0.1389477 | 256.1735
0.1405404 | 506.3983 | 0.1402921 | 457.2237 | 0.1401139 | 421.975 | 0.1397856 | 357.842 | 0.139599 | 320.5169 | 0.1395151 | 303.6571 | 0.1394184 | 283.4362 | 0.1392808 | 256.3241
0.140866 | 505.9169 | 0.1406176 | 456.8011 | 0.1404408 | 421.8388 | 0.1401177 | 357.7726 | 0.1399369 | 320.6542 | 0.1398504 | 303.7507 | 0.1397443 | 283.0197 | 0.1396078 | 256.2065
0.141201 | 505.9512 | 0.1409498 | 456.7531 | 0.1407768 | 422.0868 | 0.1404569 | 358.1804 | 0.1402702 | 320.8329 | 0.1401923 | 304.2125 | 0.1400857 | 283.3783 | 0.1399498 | 256.2016
0.1415361 | 506.03 | 0.1412881 | 456.9884 | 0.1411138 | 422.0301 | 0.1407894 | 358.1987 | 0.1406091 | 321.1727 | 0.1405219 | 304.1439 | 0.1404211 | 283.5004 | 0.140285 | 256.2815
0.1418659 | 505.9848 | 0.1416215 | 456.6955 | 0.1414459 | 421.9726 | 0.1411204 | 358.3114 | 0.1409317 | 320.6645 | 0.140852 | 304.1681 | 0.1407501 | 283.786 | 0.1406167 | 256.6265
0.1422044 | 506.2426 | 0.1419516 | 456.7133 | 0.141778 | 421.9102 | 0.1414535 | 358.463 | 0.1412686 | 321.0884 | 0.1411871 | 304.2249 | 0.1410813 | 283.5388 | 0.1409439 | 256.5335
0.1425317 | 506.1822 | 0.1422853 | 456.9892 | 0.1421069 | 421.6904 | 0.1417918 | 358.6848 | 0.141608 | 321.514 | 0.1415178 | 304.3587 | 0.1414212 | 283.592 | 0.1412809 | 256.4991
0.1428659 | 506.0668 | 0.1426179 | 456.9387 | 0.142438 | 421.4444 | 0.1421269 | 359.2246 | 0.1419397 | 321.3783 | 0.1418587 | 304.6123 | 0.1417539 | 283.6637 | 0.1416173 | 256.8132
0.1432076 | 506.4731 | 0.1429533 | 457.056 | 0.142785 | 422.431 | 0.1424663 | 359.6588 | 0.1422742 | 321.8005 | 0.1421937 | 304.6658 | 0.1420866 | 283.7233 | 0.1419486 | 256.6065
0.1435393 | 506.3353 | 0.1432918 | 457.3126 | 0.1431118 | 422.2705 | 0.1427923 | 359.3362 | 0.1426077 | 321.9359 | 0.1425248 | 304.8721 | 0.1424215 | 284.2259 | 0.1422877 | 256.9829
0.1438695 | 506.3805 | 0.143624 | 457.2714 | 0.1434446 | 422.3665 | 0.143126 | 359.592 | 0.1429376 | 321.4441 | 0.1428547 | 304.864 | 0.142748 | 284.0069 | 0.1426154 | 256.9987
0.144197 | 505.8779 | 0.1439499 | 456.9391 | 0.1437748 | 422.3981 | 0.1434643 | 359.8288 | 0.1432743 | 321.8165 | 0.1431914 | 304.7585 | 0.1430851 | 283.9835 | 0.1429465 | 256.7472
0.1445301 | 506.0289 | 0.1442853 | 457.0524 | 0.1441095 | 422.38 | 0.1438002 | 360.04 | 0.1436132 | 322.1629 | 0.1435223 | 304.8581 | 0.1434265 | 284.3318 | 0.1432864 | 256.8032
0.1448737 | 506.8142 | 0.1446238 | 457.3158 | 0.144451 | 422.7695 | 0.1441323 | 359.9812 | 0.1439463 | 322.294 | 0.1438643 | 305.3372 | 0.1437546 | 284.4415 | 0.1436202 | 256.9923
0.1452028 | 506.6328 | 0.1449557 | 457.2199 | 0.1447871 | 423.0208 | 0.1444653 | 360.0958 | 0.1442725 | 322.0181 | 0.1441917 | 305.2961 | 0.1440875 | 284.5477 | 0.1439543 | 257.3305
0.1455383 | 506.7793 | 0.145292 | 457.5269 | 0.1451152 | 423.0328 | 0.1447933 | 359.7019 | 0.1446121 | 322.5025 | 0.1445244 | 305.3609 | 0.1444197 | 284.4128 | 0.1442829 | 257.5346
0.1458676 | 506.5582 | 0.1456221 | 457.5385 | 0.145444 | 422.8028 | 0.1451291 | 359.8998 | 0.1449462 | 322.3617 | 0.1448593 | 305.3739 | 0.1447546 | 284.4391 | 0.1446159 | 257.1892
0.1461999 | 506.5492 | 0.1459507 | 457.2594 | 0.1457784 | 422.7108 | 0.1454681 | 360.2537 | 0.1452784 | 322.325 | 0.1451997 | 306.0261 | 0.1450911 | 284.7851 | 0.1449537 | 257.3063
0.1465435 | 507.3433 | 0.1462944 | 458.0831 | 0.1461172 | 423.0404 | 0.1458019 | 360.5302 | 0.1456154 | 322.7661 | 0.1455296 | 306.0051 | 0.1454276 | 285.1262 | 0.145289 | 257.4061
0.1468743 | 507.0197 | 0.1466259 | 457.8964 | 0.1464528 | 423.1918 | 0.1461287 | 360.2907 | 0.1459414 | 322.4471 | 0.1458612 | 305.844 | 0.1457574 | 285.0892 | 0.1456228 | 257.6722
0.1472046 | 507.0869 | 0.1469585 | 457.9346 | 0.1467853 | 423.2287 | 0.1464684 | 360.8078 | 0.146274 | 322.4859 | 0.1461938 | 305.8825 | 0.1460897 | 285.0625 | 0.1459488 | 257.3517
0.1475379 | 507.2636 | 0.1472894 | 458.1161 | 0.1471125 | 423.148 | 0.1468035 | 360.862 | 0.1466197 | 323.2132 | 0.1465326 | 306.2016 | 0.1464245 | 285.0692 | 0.1462849 | 257.613
0.1478692 | 507.0338 | 0.1476248 | 458.2471 | 0.147444 | 422.9656 | 0.1471383 | 361.3418 | 0.1469473 | 323.2291 | 0.1468687 | 306.465 | 0.1467627 | 285.2521 | 0.1466282 | 257.8726
0.1482115 | 507.5748 | 0.1479625 | 458.7443 | 0.1477891 | 423.5751 | 0.1474789 | 362.0168 | 0.1472811 | 323.4983 | 0.1472048 | 306.7193 | 0.147095 | 285.2391 | 0.1469582 | 257.8767
0.1485442 | 507.6458 | 0.1482972 | 458.7283 | 0.1481181 | 423.3788 | 0.1478052 | 361.7596 | 0.1476142 | 323.5694 | 0.1475322 | 306.6715 | 0.1474264 | 285.5119 | 0.1472891 | 258.0587
0.1488794 | 507.7167 | 0.1486311 | 458.5322 | 0.14845 | 423.279 | 0.1481359 | 361.9067 | 0.1479458 | 323.3944 | 0.1478602 | 306.2851 | 0.1477587 | 285.5063 | 0.1476209 | 257.9473
0.1492012 | 507.0317 | 0.1489579 | 458.3735 | 0.1487813 | 423.0636 | 0.1484795 | 362.2246 | 0.1482854 | 323.8718 | 0.1481968 | 306.5627 | 0.1480899 | 285.2525 | 0.1479502 | 257.7999
0.1495395 | 507.2625 | 0.1492935 | 458.5409 | 0.149115 | 423.3203 | 0.1488123 | 362.3014 | 0.1486242 | 324.2003 | 0.1485347 | 306.709 | 0.148428 | 285.4305 | 0.1482924 | 258.233
0.1498769 | 507.3018 | 0.1496288 | 458.6442 | 0.149457 | 423.7988 | 0.1491411 | 362.0615 | 0.1489533 | 324.0103 | 0.148871 | 307.007 | 0.1487656 | 285.9949 | 0.148627 | 258.2085
0.1502064 | 507.2011 | 0.149963 | 458.9924 | 0.1497884 | 423.5916 | 0.1494718 | 361.7249 | 0.14928 | 323.8301 | 0.149199 | 307.0804 | 0.1490928 | 285.9283 | 0.1489569 | 258.188
0.1505415 | 507.2605 | 0.150301 | 459.1507 | 0.1501193 | 423.6957 | 0.149806 | 362.0805 | 0.1496185 | 324.0936 | 0.1495346 | 307.2374 | 0.1494269 | 285.7798 | 0.1492883 | 258.4667
0.1508699 | 506.8631 | 0.1506281 | 459.053 | 0.1504519 | 423.7316 | 0.1501438 | 362.6852 | 0.1499572 | 324.3945 | 0.1498693 | 307.2221 | 0.1497629 | 285.9363 | 0.1496216 | 258.1552
0.1511983 | 506.5476 | 0.150961 | 459.1567 | 0.150784 | 423.6853 | 0.1504818 | 362.8368 | 0.1502895 | 324.38225 | 0.1502062 | 307.6336 | 0.1500976 | 285.9231 | 0.1499606 | 258.5111
0.1515482 | 507.6466 | 0.1513026 | 459.5563 | 0.1511224 | 423.919 | 0.1508119 | 362.8502 | 0.1506279 | 324.6269 | 0.1505414 | 307.7255 | 0.1504307 | 286.0632 | 0.1502962 | 258.6824
0.1518771 | 507.4115 | 0.1516322 | 459.4708 | 0.1514574 | 423.9629 | 0.1511414 | 362.6844 | 0.1509493 | 324.3354 | 0.1508685 | 307.6158 | 0.1507615 | 286.2139 | 0.1506283 | 258.6147
0.1522058 | 507.166 | 0.1519692 | 459.4412 | 0.1517863 | 423.733 | 0.151479 | 362.753 | 0.1512839 | 324.3043 | 0.1512035 | 307.6511 | 0.1510909 | 286.0944 | 0.1509531 | 258.5322
0.1525385 | 507.2197 | 0.1522952 | 459.1178 | 0.1521165 | 423.772 | 0.151816 | 363.1989 | 0.1516289 | 324.9094 | 0.1515413 | 307.7745 | 0.1514339 | 286.2974 | 0.1512909 | 258.6504
0.1528714 | 507.3125 | 0.1526292 | 458.9696 | 0.1524542 | 423.8885 | 0.1521498 | 363.4729 | 0.1519571 | 325.0255 | 0.1518741 | 307.8699 | 0.1517703 | 286.622 | 0.1516308 | 258.7135
0.1532112 | 507.844 | 0.1529686 | 459.3949 | 0.1527902 | 424.1139 | 0.1524891 | 363.9073 | 0.1522933 | 325.2987 | 0.1522087 | 308.2949 | 0.1521009 | 286.7309 | 0.1519583 | 258.7088
0.1535493 | 508.0197 | 0.1533003 | 459.187 | 0.1531266 | 424.4307 | 0.1528119 | 363.4186 | 0.1526223 | 325.1069 | 0.1525371 | 307.9717 | 0.1524309 | 286.7454 | 0.1522943 | 258.9426
0.1538775 | 507.6521 | 0.1536335 | 459.3315 | 0.1534534 | 424.2701 | 0.1531467 | 363.423 | 0.1529548 | 325.0375 | 0.1528684 | 307.7557 | 0.1527628 | 286.6415 | 0.1526248 | 259.0454
0.1542024 | 507.1176 | 0.1539656 | 459.2737 | 0.1537853 | 424.1891 | 0.1534854 | 363.7261 | 0.1532964 | 325.4445 | 0.1532102 | 308.1958 | 0.1531005 | 286.7405 | 0.1529543 | 258.9399
0.1545386 | 507.3946 | 0.1542941 | 458.98 | 0.1541219 | 424.5456 | 0.1538189 | 363.9479 | 0.1536298 | 325.643 | 0.1535467 | 308.4655 | 0.1534369 | 287.0612 | 0.1532996 | 259.1151
0.1548812 | 507.9991 | 0.15463675 | 459.59 | 0.1544601 | 424.7499 | 0.1541516 | 364.0027 | 0.153963 | 325.8031 | 0.1538745 | 308.5049 | 0.1537688 | 286.9581 | 0.153633 | 259.2487
0.1552123 | 508.2124 | 0.1549714 | 459.5531 | 0.1547934 | 424.9199 | 0.1544811 | 363.8993 | 0.1542913 | 325.4522 | 0.1542062 | 308.3618 | 0.1540968 | 287.0362 | 0.153963 | 259.2441
0.1555476 | 508.3249 | 0.1552985 | 459.4611 | 0.1551254 | 424.7643 | 0.1548166 | 364.0416 | 0.1546264 | 325.5232 | 0.1545381 | 308.2527 | 0.1544323 | 287.1806 | 0.1542954 | 259.248
0.1558767 | 508.1332 | 0.155627 | 459.1631 | 0.1554541 | 424.504 | 0.1551547 | 364.2237 | 0.1549667 | 326.1492 | 0.154874 | 308.4804 | 0.1547699 | 287.1799 | 0.1546284 | 259.3554
0.1562066 | 508.0425 | 0.1559632 | 459.435 | 0.1557906 | 424.8339 | 0.1554886 | 364.5201 | 0.1552992 | 326.1531 | 0.1552131 | 308.8686 | 0.1551016 | 287.0476 | 0.1549656 | 259.3506
0.1565501 | 508.34 | 0.1563015 | 459.6653 | 0.1561287 | 425.0239 | 0.155824 | 364.6373 | 0.1556294 | 326.2044 | 0.1555491 | 309.0978 | 0.155441 | 287.4718 | 0.1553008 | 259.4341
0.1568806 | 508.4408 | 0.1566385 | 460.1097 | 0.1564628 | 424.8727 | 0.1561517 | 364.6649 | 0.1559593 | 326.1807 | 0.1558735 | 308.9371 | 0.1557689 | 287.5467 | 0.1556315 | 259.5803
0.1572121 | 508.259 | 0.1569704 | 460.0028 | 0.1567897 | 424.7419 | 0.1564872 | 364.73 | 0.1562931 | 325.9896 | 0.1562087 | 309.0266 | 0.1560986 | 287.4751 | 0.1559622 | 259.7138
0.1575444 | 508.2348 | 0.157294 | 459.6821 | 0.157127 | 425.2464 | 0.1568255 | 364.9368 | 0.1566368 | 326.7993 | 0.1565456 | 308.9533 | 0.1564396 | 287.7515 | 0.1562956 | 259.4346
0.1578758 | 508.0373 | 0.1576327 | 459.9728 | 0.1574591 | 425.1783 | 0.1571605 | 364.9756 | 0.1569668 | 326.8052 | 0.1568782 | 309.0036 | 0.156775 | 287.8757 | 0.1566336 | 259.6052
0.1582161 | 508.6586 | 0.1579731 | 460.1353 | 0.1577942 | 425.2419 | 0.1574888 | 365.119 | 0.1572999 | 326.9358 | 0.157215 | 309.4058 | 0.1571046 | 287.8095 | 0.1569642 | 259.7147
0.1585506 | 508.6096 | 0.1583028 | 460.0082 | 0.1581325 | 425.4555 | 0.1578198 | 364.8454 | 0.1576285 | 326.6502 | 0.1575444 | 309.2775 | 0.1574372 | 287.844 | 0.1572964 | 259.6751
0.1588802 | 508.5232 | 0.1586402 | 460.0357 | 0.158458 | 425.0402 | 0.1581526 | 364.9226 | 0.1579646 | 326.8486 | 0.1578742 | 309.232 | 0.1577699 | 287.9027 | 0.1576283 | 260.0662
0.1592128 | 508.5607 | 0.1589628 | 459.5163 | 0.1587871 | 424.8692 | 0.1584956 | 365.6028 | 0.1583056 | 327.1137 | 0.1582127 | 309.4975 | 0.1581023 | 287.89 | 0.1579623 | 259.9082
0.1595452 | 508.5653 | 0.1592955 | 459.579 | 0.1591286 | 425.2432 | 0.1588275 | 365.5081 | 0.1586356 | 327.1285 | 0.1585484 | 309.6024 | 0.1584423 | 287.9725 | 0.1583026 | 260.0364
0.1598869 | 508.989 | 0.1596404 | 460.1652 | 0.1594643 | 425.4294 | 0.1591604 | 365.5986 | 0.158972 | 327.4454 | 0.1588858 | 310.1168 | 0.158777 | 288.4354 | 0.1586362 | 260.2049
0.1602198 | 509.0891 | 0.159973 | 460.1975 | 0.1597939 | 425.3325 | 0.1594871 | 365.4272 | 0.1592971 | 326.9356 | 0.1592119 | 309.8103 | 0.1591032 | 288.1663 | 0.1589667 | 260.3045
0.1605488 | 508.8715 | 0.1603004 | 460.1655 | 0.1601257 | 425.1382 | 0.1598229 | 365.6299 | 0.1596309 | 327.2265 | 0.1595478 | 310.0308 | 0.1594402 | 288.1203 | 0.159301 | 260.2019
0.1608777 | 508.586 | 0.1606367 | 460.4685 | 0.1604567 | 424.8588 | 0.1601644 | 365.9964 | 0.1599762 | 327.8746 | 0.1598862 | 310.2871 | 0.1597766 | 288.4488 | 0.1596312 | 260.2443
0.1612152 | 508.6319 | 0.1609651 | 460.1479 | 0.1607938 | 425.3267 | 0.1604941 | 365.9445 | 0.1603085 | 327.8674 | 0.1602182 | 310.207 | 0.1601068 | 288.3991 | 0.1599689 | 260.3387
0.1615509 | 508.8101 | 0.1613034 | 460.3538 | 0.1611328 | 425.6887 | 0.1608337 | 366.4296 | 0.1606387 | 327.9061 | 0.1605544 | 310.4711 | 0.1604478 | 288.6896 | 0.1603049 | 260.5811
0.1618868 | 509.0466 | 0.1616422 | 460.6786 | 0.1614622 | 425.5639 | 0.1611599 | 366.1406 | 0.1609718 | 328.037 | 0.1608812 | 310.3244 | 0.1607734 | 288.7628 | 0.1606372 | 260.5578
0.1622162 | 508.9182 | 0.1619747 | 460.6959 | 0.1617921 | 425.541 | 0.1614887 | 365.8286 | 0.1613033 | 327.8559 | 0.1612133 | 310.2619 | 0.161105 | 288.5943 | 0.1609674 | 260.5987
0.1625424 | 508.6476 | 0.1622983 | 460.3851 | 0.1621259 | 425.3335 | 0.1618347 | 366.6221 | 0.1616425 | 328.2558 | 0.161556 | 310.8767 | 0.1614482 | 288.8315 | 0.1612997 | 260.5857
0.1628812 | 508.9555 | 0.1626376 | 460.8008 | 0.1624639 | 425.5058 | 0.1621687 | 366.9336 | 0.1619786 | 328.5229 | 0.1618901 | 310.7473 | 0.1617785 | 288.9031 | 0.1616397 | 260.6556
0.1632214 | 509.0878 | 0.1629781 | 460.9817 | 0.1627969 | 425.6197 | 0.1624981 | 366.8289 | 0.1623069 | 328.1704 | 0.1622214 | 310.996 | 0.1621112 | 288.9531 | 0.1619747 | 260.7085
0.1635538 | 509.0819 | 0.1633071 | 460.7039 | 0.1631326 | 425.7954 | 0.1628306 | 366.842 | 0.1626365 | 328.0914 | 0.1625512 | 310.9526 | 0.1624436 | 288.9661 | 0.1623005 | 260.8101
0.1638868 | 509.1967 | 0.1636399 | 460.7778 | 0.1634579 | 425.3361 | 0.1631633 | 366.9006 | 0.1629725 | 328.2631 | 0.1628867 | 311.094 | 0.1627735 | 288.9351 | 0.1626331 | 260.8661
0.1642112 | 508.561 | 0.1639685 | 460.4951 | 0.1637905 | 425.3705 | 0.1635019 | 367.1809 | 0.1633113 | 328.5745 | 0.1632244 | 311.2078 | 0.1631148 | 289.2809 | 0.1629726 | 260.8469
0.164544 | 508.6334 | 0.1643018 | 460.6835 | 0.164132 | 425.7587 | 0.163837 | 367.2443 | 0.1636444 | 328.714125 | 0.1635583 | 311.4978 | 0.1634454 | 288.9289 | 0.1633056 | 260.9554
0.1648884 | 509.1183 | 0.1646452 | 460.9665 | 0.1644643 | 425.7349 | 0.1641699 | 367.3332 | 0.1639767 | 328.6989 | 0.1638912 | 311.5208 | 0.1637795 | 289.262 | 0.1636408 | 261.0459
0.1652194 | 508.8372 | 0.1649758 | 461.0803 | 0.1647976 | 425.9287 | 0.1644964 | 367.1281 | 0.1643065 | 328.6502 | 0.1642179 | 311.3455 | 0.1641097 | 289.3005 | 0.1639741 | 261.1353
0.1655468 | 508.7936 | 0.1653064 | 461.2098 | 0.1651294 | 425.7193 | 0.1648344 | 367.2833 | 0.1646385 | 328.5866 | 0.1645553 | 311.3883 | 0.1644417 | 289.2186 | 0.1643013 | 261.0575
0.1658828 | 509.0371 | 0.1656367 | 460.778 | 0.1654588 | 425.5926 | 0.1651736 | 367.6726 | 0.1649833 | 329.1421 | 0.1648971 | 311.821 | 0.1647809 | 289.5408 | 0.1646356 | 260.9664
0.1662154 | 509.0022 | 0.1659703 | 461.0168 | 0.1658013 | 426.1833 | 0.1655028 | 367.5223 | 0.1653143 | 329.3441 | 0.1652265 | 311.7067 | 0.1651189 | 289.691 | 0.1649765 | 261.2278
0.1665481 | 509.0683 | 0.166309 | 461.3166 | 0.1661334 | 426.1299 | 0.1658383 | 367.665 | 0.1656478 | 329.5609 | 0.1655641 | 312.253 | 0.1654457 | 289.5489 | 0.1653041 | 261.2115
0.1668898 | 509.4842 | 0.1666431 | 461.1852 | 0.1664675 | 426.4511 | 0.1661658 | 367.6389 | 0.1659768 | 329.3699 | 0.1658928 | 311.9983 | 0.165776 | 289.5944 | 0.1656401 | 261.4513
0.167218 | 509.1136 | 0.1669727 | 461.0968 | 0.1667976 | 426.4709 | 0.1665012 | 367.6819 | 0.1663129 | 329.6159 | 0.1662221 | 311.8691 | 0.1661131 | 289.5781 | 0.1659719 | 261.3384
0.1675439 | 508.7759 | 0.1673056 | 461.1917 | 0.1671326 | 426.5185 | 0.1668464 | 368.3252 | 0.1666521 | 330.0219 | 0.1665647 | 312.46 | 0.1664484 | 289.6781 | 0.1663017 | 261.2919
0.1678865 | 509.3789 | 0.1676405 | 461.2243 | 0.1674712 | 426.791 | 0.1671746 | 368.4403 | 0.1669865 | 330.4297 | 0.166899 | 312.3515 | 0.1667846 | 289.9657 | 0.1666426 | 261.5557
0.1682219 | 509.5068 | 0.1679787 | 461.4294 | 0.1678054 | 427.1692 | 0.1675098 | 369.0066 | 0.1673165 | 330.415 | 0.1672258 | 312.1953 | 0.1671205 | 290.1858 | 0.166978 | 261.6723
0.1685523 | 509.5716 | 0.1683114 | 461.3961 | 0.168138 | 427.2036 | 0.1678356 | 368.641 | 0.1676489 | 330.4133 | 0.1675587 | 312.2977 | 0.1674442 | 289.8876 | 0.1673034 | 261.7129
0.1688878 | 509.7281 | 0.1686424 | 461.1132 | 0.1684667 | 426.9451 | 0.1681746 | 368.9973 | 0.1679823 | 330.5423 | 0.1678963 | 312.3702 | 0.1677816 | 289.9243 | 0.1676382 | 261.7152
0.1692184 | 509.8327 | 0.1689726 | 461.1508 | 0.1687957 | 426.7453 | 0.1685161 | 369.3768 | 0.1683208 | 330.7987 | 0.1682299 | 312.6208 | 0.1681225 | 290.1879 | 0.1679754 | 261.7177
0.169554 | 510.0059 | 0.1693052 | 461.2003 | 0.169141 | 427.3914 | 0.1688496 | 369.6064 | 0.1686566 | 330.9904 | 0.1685647 | 312.6178 | 0.1684497 | 290.0947 | 0.1683087 | 261.894
0.169891 | 509.9617 | 0.1696439 | 461.4959 | 0.1694705 | 427.3043 | 0.1691789 | 369.4683 | 0.1689854 | 330.7559 | 0.1689001 | 312.6622 | 0.168786 | 290.4012 | 0.1686459 | 261.9011
0.1702206 | 509.8886 | 0.1699782 | 461.4001 | 0.1698012 | 426.9512 | 0.1695068 | 369.0351 | 0.1693157 | 330.3476 | 0.1692247 | 312.5394 | 0.1691154 | 290.2776 | 0.1689772 | 262.0896
0.170548 | 509.366 | 0.1703089 | 461.5484 | 0.1701312 | 426.8783 | 0.1698408 | 369.3517 | 0.1696482 | 330.3644 | 0.1695608 | 312.8098 | 0.1694446 | 290.125 | 0.1693046 | 262.0478
0.1708834 | 509.4736 | 0.1706387 | 461.5096 | 0.1704692 | 427.0368 | 0.1701822 | 369.7227 | 0.1699898 | 330.7564 | 0.1699039 | 313.025 | 0.1697916 | 290.6323 | 0.1696401 | 261.7001
0.1712198 | 509.8092 | 0.170977 | 461.7173 | 0.1708044 | 427.1184 | 0.1705154 | 369.8885 | 0.170323 | 330.9124 | 0.1702327 | 313.2541 | 0.1701195 | 290.6168 | 0.1699808 | 261.9253
0.1715527 | 509.8121 | 0.1713154 | 461.9531 | 0.1711393 | 427.1421 | 0.1708448 | 369.7502 | 0.1706526 | 330.8467 | 0.1705677 | 313.3016 | 0.1704525 | 290.7359 | 0.1703115 | 262.0574
0.1718894 | 509.7156 | 0.171646 | 462.0898 | 0.171473 | 427.408 | 0.171178 | 369.9223 | 0.1709863 | 331.0903 | 0.1708966 | 313.0838 | 0.1707841 | 290.5791 | 0.1706418 | 262.1287
0.1722144 | 509.2074 | 0.1719785 | 462.0939 | 0.1717979 | 426.8629 | 0.1715097 | 369.7077 | 0.1713209 | 331.0649 | 0.1712261 | 312.9781 | 0.1711164 | 290.5699 | 0.170975 | 262.2794
0.1725492 | 509.6779 | 0.1723077 | 461.9352 | 0.1721308 | 426.9516 | 0.1718516 | 370.1679 | 0.1716558 | 331.0809 | 0.1715733 | 313.5371 | 0.1714545 | 290.7454 | 0.1713092 | 262.1651
0.1728899 | 509.8995 | 0.1726429 | 462.0179 | 0.1724746 | 427.3215 | 0.172188 | 370.4857 | 0.1719917 | 331.3051 | 0.1719036 | 313.6048 | 0.1717923 | 290.853 | 0.1716442 | 262.2028
0.173223 | 510.044 | 0.1729835 | 462.2165 | 0.1728039 | 427.1863 | 0.1725177 | 370.4129 | 0.1723222 | 331.4067 | 0.1722324 | 313.3584 | 0.1721224 | 290.8832 | 0.1719797 | 262.333
0.1735565 | 510.2521 | 0.1733119 | 461.8273 | 0.1731392 | 427.2715 | 0.1728441 | 370.189 | 0.1726511 | 331.1727 | 0.1725654 | 313.4779 | 0.1724494 | 290.7652 | 0.1723104 | 262.4859
0.1738867 | 509.8256 | 0.1736418 | 461.8096 | 0.1734689 | 427.2239 | 0.1731793 | 370.2562 | 0.1729862 | 331.2319 | 0.1728987 | 313.6521 | 0.1727844 | 290.8068 | 0.1726388 | 262.1676
0.1742152 | 509.5185 | 0.1739764 | 461.7651 | 0.1737963 | 426.709 | 0.1735194 | 370.3522 | 0.1733282 | 331.6359 | 0.1732364 | 313.755 | 0.1731239 | 291.2691 | 0.1729776 | 262.4739
0.1745549 | 510.0108 | 0.1743115 | 461.8109 | 0.1741393 | 427.3843 | 0.1738536 | 370.7297 | 0.1736581 | 331.6162 | 0.1735713 | 313.7845 | 0.173456 | 291.1959 | 0.1733093 | 262.3386
0.1748892 | 509.9261 | 0.1746436 | 461.7591 | 0.1744742 | 427.3945 | 0.1741863 | 370.7719 | 0.1739883 | 331.6577 | 0.1739032 | 314.0703 | 0.1737861 | 291.2187 | 0.1736477 | 262.5076
0.1752247 | 510.0645 | 0.1749842 | 461.953 | 0.174804 | 427.3576 | 0.1745143 | 370.3858 | 0.1743233 | 331.7006 | 0.1742324 | 313.9269 | 0.1741197 | 291.4649 | 0.1739782 | 262.5914
0.1755477 | 509.6231 | 0.1753073 | 461.5335 | 0.1751334 | 427.1673 | 0.1748459 | 370.2294 | 0.1746597 | 332.0112 | 0.1745663 | 313.7436 | 0.1744504 | 291.1274 | 0.1743107 | 262.6173
0.1758862 | 509.8709 | 0.1756405 | 461.7057 | 0.1754745 | 427.4671 | 0.1751906 | 370.7602 | 0.1749948 | 332.0808 | 0.1749047 | 313.9814 | 0.174788 | 291.2053 | 0.1746453 | 262.584
0.1762215 | 509.9722 | 0.1759827 | 462.2153 | 0.1758074 | 427.5641 | 0.1755186 | 370.8343 | 0.1753331 | 332.2908 | 0.1752386 | 314.2757 | 0.1751273 | 291.5437 | 0.1749815 | 262.8517
0.1765563 | 509.9055 | 0.1763152 | 462.2333 | 0.1761398 | 427.5568 | 0.1758478 | 370.677 | 0.1756566 | 331.9605 | 0.1755712 | 314.3276 | 0.1754575 | 291.5704 | 0.1753126 | 262.604
0.1768894 | 510.0335 | 0.1766472 | 462.1607 | 0.1764747 | 427.5887 | 0.1761832 | 370.8086 | 0.175989 | 331.9601 | 0.1759038 | 314.3545 | 0.1757895 | 291.5061 | 0.1756432 | 262.7208
0.1772188 | 509.9101 | 0.1769822 | 462.203 | 0.176802 | 427.5192 | 0.176519 | 370.9923 | 0.1763272 | 332.1665 | 0.1762345 | 314.0246 | 0.1761239 | 291.4268 | 0.1759774 | 263.0834
0.1775471 | 509.5807 | 0.1773082 | 461.8784 | 0.177134 | 427.4383 | 0.176861 | 371.8722 | 0.1766616 | 332.0823 | 0.1765765 | 314.5008 | 0.1764602 | 291.7173 | 0.1763171 | 263.1032
0.1778906 | 509.8885 | 0.1776449 | 462.2601 | 0.1774805 | 427.858 | 0.1771974 | 372.1988 | 0.176996 | 332.4754 | 0.1769085 | 314.4105 | 0.176792 | 291.6076 | 0.1766453 | 262.7314
0.1782213 | 510.0146 | 0.1779817 | 462.1861 | 0.1778077 | 427.7787 | 0.1775232 | 371.8444 | 0.1773309 | 332.5053 | 0.1772396 | 314.6301 | 0.177123 | 291.8011 | 0.1769842 | 263.0789
0.178552 | 509.6823 | 0.1783147 | 462.225 | 0.178141 | 427.9515 | 0.1778525 | 371.7009 | 0.1776544 | 332.1603 | 0.1775691 | 314.5346 | 0.1774526 | 291.7192 | 0.1773112 | 262.9682
0.1788805 | 509.373 | 0.178641 | 461.964 | 0.1784688 | 427.5162 | 0.1781905 | 371.8651 | 0.1779935 | 332.5407 | 0.1779065 | 314.5808 | 0.177789 | 291.5539 | 0.1776441 | 263.051
0.1792173 | 509.7802 | 0.1789824 | 462.3191 | 0.1788021 | 427.6942 | 0.1785264 | 372.0799 | 0.1783352 | 332.8864 | 0.1782448 | 314.8075 | 0.1781293 | 292.1867 | 0.1779815 | 263.1094
0.1795567 | 510.2107 | 0.1793153 | 462.4224 | 0.1791444 | 428.2498 | 0.178859 | 372.1131 | 0.1786659 | 333.0107 | 0.1785752 | 314.8877 | 0.1784613 | 292.1086 | 0.1783172 | 263.2898
0.1798892 | 510.2494 | 0.1796474 | 462.3606 | 0.1794809 | 428.0936 | 0.1791969 | 372.262 | 0.178992 | 332.7188 | 0.178908 | 314.8791 | 0.1787913 | 292.1082 | 0.1786475 | 263.253
0.1802243 | 510.3042 | 0.1799858 | 462.5954 | 0.179806 | 428.0814 | 0.1795204 | 371.9294 | 0.179333 | 333.0032 | 0.1792402 | 314.8473 | 0.1791232 | 292.0025 | 0.178981 | 263.4794
0.1805496 | 509.8386 | 0.1803129 | 462.4962 | 0.1801369 | 428.1842 | 0.1798557 | 372.0246 | 0.1796625 | 332.8958 | 0.1795727 | 314.8654 | 0.1794596 | 291.835 | 0.1793142 | 263.1682
0.1808824 | 509.9282 | 0.1806406 | 462.0409 | 0.1804755 | 428.4689 | 0.1801965 | 372.2695 | 0.1800014 | 333.231875 | 0.1799118 | 315.2417 | 0.1797963 | 292.2116 | 0.1796498 | 263.3296
0.1812274 | 510.5139 | 0.1809854 | 462.5967 | 0.1808129 | 428.4946 | 0.1805268 | 372.3126 | 0.1803391 | 333.3469 | 0.1802447 | 315.3342 | 0.1801301 | 292.4143 | 0.1799857 | 263.5329
0.1815572 | 510.4032 | 0.1813159 | 462.6999 | 0.1811457 | 428.5835 | 0.1808568 | 372.3247 | 0.1806623 | 332.9394 | 0.1805743 | 315.2553 | 0.1804603 | 292.4539 | 0.180323 | 263.5561
0.1818935 | 510.7084 | 0.1816524 | 463.0408 | 0.1814805 | 428.584 | 0.1811952 | 372.5622 | 0.1809953 | 333.0698 | 0.1809067 | 315.2573 | 0.1807912 | 292.1598 | 0.1806453 | 263.458
0.1822231 | 510.613 | 0.1819809 | 462.7491 | 0.1818047 | 428.3742 | 0.1815225 | 372.4239 | 0.1813369 | 333.4536 | 0.1812441 | 315.2981 | 0.1811253 | 292.4932 | 0.1809806 | 263.554
0.1825491 | 510.2981 | 0.1823111 | 462.7899 | 0.1821403 | 428.5412 | 0.1818639 | 372.7898 | 0.181667 | 333.4851 | 0.1815766 | 315.3184 | 0.1814623 | 292.4503 | 0.18132 | 263.526
0.1828935 | 510.7732 | 0.1826535 | 463.3389 | 0.1824813 | 428.8173 | 0.1822018 | 372.9155 | 0.1820032 | 333.7518 | 0.1819167 | 315.8937 | 0.1817949 | 292.5034 | 0.1816506 | 263.6441
0.1832285 | 510.8233 | 0.1829898 | 463.1656 | 0.1828132 | 428.7176 | 0.1825258 | 372.6772 | 0.182332 | 333.5101 | 0.1822419 | 315.4208 | 0.1821303 | 292.615 | 0.1819861 | 263.7803
0.1835563 | 510.3871 | 0.1833199 | 463.1818 | 0.1831443 | 428.4546 | 0.1828585 | 372.7426 | 0.1826627 | 333.1842 | 0.1825724 | 315.5259 | 0.1824597 | 292.506 | 0.1823166 | 263.8714
0.1838833 | 510.2617 | 0.1836464 | 462.8837 | 0.1834733 | 428.2531 | 0.1831974 | 373.0844 | 0.1830031 | 333.8277 | 0.1829115 | 315.8963 | 0.182796 | 292.7921 | 0.1826454 | 263.6327
0.1842268 | 510.5519 | 0.183982 | 463.0458 | 0.1838063 | 428.3812 | 0.1835311 | 373.3358 | 0.1833394 | 334.0395 | 0.1832476 | 315.6732 | 0.1831336 | 292.88 | 0.1829888 | 263.9273
0.1845593 | 510.5852 | 0.184317 | 463.0713 | 0.1841467 | 428.5425 | 0.1838671 | 373.5797 | 0.1836698 | 334.1131 | 0.1835786 | 315.7994 | 0.1834682 | 292.8485 | 0.1833213 | 263.9444
0.1848926 | 510.7557 | 0.1846518 | 463.0882 | 0.1844789 | 428.4903 | 0.1841967 | 373.4912 | 0.183998 | 333.7688 | 0.1839141 | 315.9325 | 0.1837941 | 292.9708 | 0.1836509 | 263.8572
0.1852288 | 510.5668 | 0.1849869 | 463.1426 | 0.1848097 | 428.6552 | 0.1845282 | 373.3179 | 0.1843325 | 333.6952 | 0.1842437 | 315.8607 | 0.1841294 | 293.087 | 0.183984 | 263.9167
0.1855505 | 510.3367 | 0.1853135 | 462.9354 | 0.1851383 | 428.2969 | 0.1848672 | 373.6796 | 0.1846694 | 334.1291 | 0.1845752 | 315.6886 | 0.1844657 | 292.9017 | 0.184317 | 264.049
0.185885 | 510.2849 | 0.1856454 | 462.8313 | 0.1854732 | 428.3208 | 0.185202 | 373.6755 | 0.1850045 | 334.1784 | 0.1849169 | 316.1082 | 0.184798 | 292.8846 | 0.1846538 | 263.9603
0.186233 | 510.9944 | 0.185987 | 463.24 | 0.185816 | 428.9625 | 0.1855329 | 373.3749 | 0.1853398 | 334.2873 | 0.1852533 | 316.4203 | 0.1851354 | 293.4026 | 0.1849893 | 264.1061
0.1865569 | 510.6548 | 0.1863207 | 463.502 | 0.186145 | 428.7646 | 0.1858617 | 373.1348 | 0.185667 | 334.2033 | 0.1855772 | 316.1544 | 0.1854679 | 293.3471 | 0.1853235 | 264.4545
0.1868885 | 510.4985 | 0.1866541 | 463.2187 | 0.1864788 | 429.0371 | 0.1861947 | 373.2677 | 0.1859998 | 334.2814 | 0.1859157 | 316.4242 | 0.1857958 | 293.3907 | 0.1856499 | 264.2136
0.1872198 | 510.2836 | 0.1869796 | 462.8063 | 0.1868112 | 429.0373 | 0.1865327 | 373.9062 | 0.1863413 | 334.6554 | 0.18625 | 316.3275 | 0.186138 | 293.4457 | 0.1859869 | 264.1858
0.1875497 | 510.2518 | 0.1873153 | 462.9705 | 0.1871414 | 428.5914 | 0.1868681 | 373.9325 | 0.1866751 | 334.9355 | 0.1865812 | 316.5695 | 0.1864702 | 293.3912 | 0.1863221 | 264.2685
0.1878931 | 510.5405 | 0.1876526 | 463.009 | 0.1874831 | 429.0258 | 0.1872054 | 374.4483 | 0.1870059 | 334.6251 | 0.1869216 | 316.7197 | 0.1867998 | 293.311 | 0.1866554 | 264.4423
0.188229 | 510.7543 | 0.1879846 | 462.9144 | 0.1878149 | 428.9013 | 0.1875344 | 374.2483 | 0.1873358 | 334.5974 | 0.187248 | 316.4883 | 0.1871334 | 293.5605 | 0.1869924 | 264.3999
0.1885581 | 510.5847 | 0.1883182 | 463.0822 | 0.1881401 | 428.4146 | 0.1878663 | 374.1467 | 0.1876675 | 334.4566 | 0.1875772 | 316.3133 | 0.1874627 | 293.4141 | 0.1873204 | 264.4869
0.1888848 | 510.4025 | 0.1886463 | 462.6953 | 0.1884724 | 428.4051 | 0.1882058 | 374.5963 | 0.1880084 | 334.7196 | 0.1879231 | 317.0925 | 0.1878006 | 293.5661 | 0.1876494 | 264.2741
0.1892222 | 510.4353 | 0.1889794 | 462.8388 | 0.1888101 | 428.4966 | 0.1885423 | 374.9352 | 0.1883411 | 334.7839 | 0.1882547 | 316.944 | 0.1881401 | 293.5479 | 0.1879895 | 264.3723
0.1895565 | 510.3409 | 0.1893216 | 463.3542 | 0.1891468 | 428.8862 | 0.1888738 | 374.7631 | 0.1886789 | 335.3021 | 0.1885854 | 317.0792 | 0.1884689 | 293.7832 | 0.1883228 | 264.554
0.1898924 | 510.5674 | 0.189653 | 463.1683 | 0.189481 | 428.7579 | 0.1892013 | 374.7303 | 0.1890006 | 334.5992 | 0.1889171 | 316.8661 | 0.1887956 | 293.6011 | 0.1886562 | 264.7601
0.1902262 | 510.3565 | 0.1899836 | 463.2759 | 0.1898118 | 428.9171 | 0.1895369 | 374.9003 | 0.1893383 | 334.7066 | 0.1892469 | 316.8154 | 0.1891334 | 293.7274 | 0.1889874 | 264.4347
0.1905523 | 510.5431 | 0.1903154 | 463.1604 | 0.1901399 | 428.5416 | 0.1898716 | 374.8745 | 0.1896811 | 335.3396 | 0.1895854 | 317.0872 | 0.1894658 | 293.7241 | 0.1893202 | 264.5192
0.1908854 | 510.1936 | 0.1906468 | 462.9663 | 0.1904756 | 428.6421 | 0.1902077 | 375.1465 | 0.1900077 | 335.1357 | 0.1899239 | 317.3437 | 0.1898008 | 293.7589 | 0.189659 | 264.8443
0.1912271 | 510.6182 | 0.1909873 | 463.1456 | 0.190815 | 429.0899 | 0.1905443 | 375.4956 | 0.1903432 | 335.2742 | 0.190255 | 317.5624 | 0.1901398 | 294.1161 | 0.189994 | 264.8799
0.1915556 | 510.2471 | 0.1913195 | 463.0904 | 0.1911481 | 429.2233 | 0.1908697 | 375.0509 | 0.1906725 | 335.1471 | 0.1905837 | 317.3074 | 0.1904681 | 294.1787 | 0.1903264 | 264.8779
0.1918907 | 510.2927 | 0.1916488 | 462.9602 | 0.1914807 | 429.2654 | 0.1912017 | 374.9781 | 0.1910038 | 334.9277 | 0.1909186 | 317.3224 | 0.1907994 | 293.9699 | 0.1906545 | 264.9777
0.1922199 | 510.1326 | 0.1919777 | 462.7421 | 0.1918128 | 429.1983 | 0.1915464 | 375.5272 | 0.1913463 | 335.4921 | 0.1912541 | 317.4566 | 0.1911364 | 293.9177 | 0.1909875 | 264.6122
0.1925551 | 510.2296 | 0.1923137 | 462.989 | 0.1921424 | 429.1275 | 0.1918716 | 375.4396 | 0.1916823 | 335.7394 | 0.1915896 | 317.6004 | 0.1914689 | 293.9476 | 0.1913266 | 265.0063
0.1928938 | 510.5153 | 0.1926544 | 463.2035 | 0.1924851 | 429.7429 | 0.1922101 | 375.6922 | 0.1920088 | 335.5172 | 0.1919248 | 317.6888 | 0.1918072 | 294.1666 | 0.1916613 | 264.9712
0.1932261 | 510.493 | 0.1929853 | 463.3885 | 0.1928198 | 429.7218 | 0.1925394 | 375.5635 | 0.1923389 | 335.5376 | 0.1922549 | 317.6994 | 0.1921348 | 294.1547 | 0.1919913 | 264.9855
0.1935551 | 510.2937 | 0.1933226 | 463.4067 | 0.1931469 | 429.6293 | 0.1928716 | 375.521 | 0.1926761 | 335.5374 | 0.1925853 | 317.7789 | 0.1924671 | 294.1393 | 0.1923209 | 264.8909
0.1938829 | 509.8666 | 0.1936505 | 463.3733 | 0.1934825 | 429.7787 | 0.1932124 | 375.7661 | 0.1930147 | 335.8153 | 0.1929221 | 317.6982 | 0.1928038 | 294.0428 | 0.1926548 | 264.7123
0.1942193 | 510.1801 | 0.1939815 | 463.5779 | 0.1938169 | 429.6905 | 0.193549 | 376.1146 | 0.1933491 | 336.2241 | 0.1932597 | 318.2642 | 0.1931401 | 294.3352 | 0.192993 | 264.9106
0.1945625 | 510.8939 | 0.1943254 | 463.9517 | 0.1941512 | 430.0885 | 0.1938792 | 376.1621 | 0.1936835 | 336.0557 | 0.1935937 | 318.092 | 0.1934735 | 294.546 | 0.1933262 | 265.079
0.1948925 | 510.8979 | 0.1946541 | 463.7055 | 0.1944872 | 430.3161 | 0.1942083 | 375.9725 | 0.1940077 | 335.8572 | 0.1939202 | 317.8097 | 0.1938025 | 294.3316 | 0.193657 | 265.2493
0.1952266 | 511.232 | 0.1949888 | 463.6777 | 0.1948175 | 430.376 | 0.1945453 | 375.9367 | 0.1943435 | 336.05775 | 0.1942557 | 317.9421 | 0.1941373 | 294.3406 | 0.1939871 | 265.1857
0.1955596 | 511.3529 | 0.1953182 | 463.562 | 0.1951453 | 429.9394 | 0.194881 | 376.1103 | 0.194684 | 336.2412 | 0.1945931 | 317.9722 | 0.1944755 | 294.541 | 0.1943241 | 265.1464
0.1958905 | 511.0564 | 0.195646 | 463.1187 | 0.1954837 | 430.0953 | 0.1952147 | 376.3761 | 0.1950141 | 336.2572 | 0.1949235 | 318.067 | 0.1948068 | 294.3286 | 0.1946623 | 265.3336
0.1962316 | 511.3648 | 0.1959883 | 463.6542 | 0.1958208 | 430.0784 | 0.195549 | 376.289 | 0.1953501 | 336.5012 | 0.1952587 | 318.1393 | 0.1951437 | 294.7349 | 0.1949943 | 265.2697
0.196568 | 511.6768 | 0.196324 | 463.8492 | 0.1961494 | 429.8084 | 0.1958717 | 375.7821 | 0.1956801 | 336.5038 | 0.1955888 | 318.1586 | 0.1954704 | 294.4843 | 0.1953271 | 265.3474
0.1968942 | 511.3145 | 0.1966579 | 464.1306 | 0.1964828 | 430.0066 | 0.1962085 | 376.1756 | 0.1960091 | 336.3032 | 0.1959215 | 318.217 | 0.1958034 | 294.5914 | 0.1956571 | 265.342
0.1972216 | 510.7992 | 0.1969829 | 463.6126 | 0.1968148 | 429.9217 | 0.1965508 | 376.717 | 0.1963566 | 336.9235 | 0.1962622 | 318.445 | 0.1961412 | 294.7146 | 0.1959893 | 265.3042
0.1975589 | 510.8161 | 0.197321 | 463.7926 | 0.197151 | 430.2081 | 0.1968817 | 376.8108 | 0.1966868 | 336.9693 | 0.1965934 | 318.1905 | 0.1964759 | 294.6958 | 0.1963298 | 265.4806
0.1978933 | 510.7396 | 0.1976591 | 463.973 | 0.1974878 | 430.122 | 0.1972184 | 377.2046 | 0.1970163 | 336.8685 | 0.1969256 | 318.633 | 0.1968054 | 294.593 | 0.1966649 | 265.5305
0.1982255 | 510.6907 | 0.197992 | 464.0817 | 0.19782 | 430.072 | 0.1975465 | 376.8141 | 0.1973498 | 337.0896 | 0.1972569 | 318.4287 | 0.1971372 | 294.9584 | 0.1969898 | 265.4899
0.1985605 | 510.7476 | 0.1983242 | 464.0421 | 0.1981458 | 429.724 | 0.1978749 | 376.4994 | 0.1976837 | 336.9053 | 0.1975911 | 318.3016 | 0.1974687 | 294.7834 | 0.1973248 | 265.5121
0.1988868 | 510.4899 | 0.1986509 | 463.7777 | 0.1984803 | 429.662 | 0.1982197 | 377.0605 | 0.19802 | 337.2077 | 0.1979261 | 318.349 | 0.19781 | 295.1148 | 0.1976596 | 265.52
0.1992196 | 510.5562 | 0.1989839 | 463.4207 | 0.1988169 | 430.0131 | 0.1985521 | 377.0559 | 0.1983557 | 337.3716 | 0.1982626 | 318.6898 | 0.1981406 | 294.7534 | 0.197993 | 265.7216
0.199564 | 511.0415 | 0.199327 | 464.1212 | 0.1991526 | 430.2022 | 0.1988844 | 377.0402 | 0.1986857 | 337.3039 | 0.1985952 | 318.7176 | 0.1984778 | 295.2481 | 0.1983329 | 265.7792
0.1998967 | 511.0901 | 0.1996568 | 464.0788 | 0.199488 | 430.3285 | 0.1992098 | 376.5906 | 0.1990119 | 337.0285 | 0.1989221 | 318.5035 | 0.198805 | 295.1624 | 0.1986623 | 265.6514
0.2002266 | 511.0865 | 0.1999918 | 464.1281 | 0.1998169 | 430.098 | 0.199547 | 376.6024 | 0.1993503 | 337.2677 | 0.1992581 | 318.7308 | 0.1991367 | 295.0296 | 0.1989881 | 265.7069
0.2005581 | 510.9002 | 0.2003139 | 463.4926 | 0.2001489 | 430.0211 | 0.1998841 | 377.0614 | 0.1996902 | 337.7993 | 0.1995995 | 319.0914 | 0.1994773 | 295.2296 | 0.1993275 | 265.6643
0.2008873 | 510.7442 | 0.2006523 | 463.7489 | 0.2004851 | 430.2233 | 0.2002192 | 377.1221 | 0.2000235 | 337.9828 | 0.1999229 | 318.7477 | 0.1998094 | 295.1589 | 0.1996614 | 265.9581
0.2012291 | 511.1816 | 0.2009938 | 464.1206 | 0.2008197 | 430.1834 | 0.2005501 | 377.3062 | 0.200356 | 338.0034 | 0.2002657 | 319.3752 | 0.2001424 | 295.2012 | 0.1999937 | 265.9388
0.2015642 | 511.2303 | 0.2013262 | 464.1251 | 0.2011578 | 430.3686 | 0.2008777 | 377.3047 | 0.2006863 | 338.0609 | 0.2005912 | 318.9678 | 0.2004736 | 295.4442 | 0.2003307 | 265.902
0.2018905 | 510.9084 | 0.2016556 | 463.9924 | 0.2014833 | 429.9399 | 0.2012152 | 377.3682 | 0.2010207 | 337.9806 | 0.2009236 | 318.9604 | 0.2008066 | 295.0725 | 0.200661 | 265.9513
0.2022217 | 510.6572 | 0.2019837 | 463.6236 | 0.2018153 | 429.8578 | 0.2015581 | 378.013 | 0.2013617 | 338.2522 | 0.2012633 | 318.9864 | 0.2011457 | 295.4519 | 0.2009916 | 265.5947
0.2025611 | 511.095 | 0.2023166 | 463.7152 | 0.2021532 | 430.0045 | 0.2018878 | 377.8833 | 0.2016915 | 338.2134 | 0.2015996 | 319.284 | 0.2014793 | 295.2234 | 0.2013342 | 266.2076
0.2028933 | 511.0523 | 0.2026601 | 464.0189 | 0.2024851 | 429.8967 | 0.2022219 | 377.7375 | 0.2020242 | 338.2846 | 0.2019294 | 319.2335 | 0.2018121 | 295.2913 | 0.2016659 | 266.0517
0.2032284 | 511.1125 | 0.2029918 | 463.8898 | 0.2028209 | 430.0984 | 0.2025483 | 377.4984 | 0.2023555 | 338.0676 | 0.202261 | 319.0864 | 0.2021378 | 295.3931 | 0.2019911 | 266.0604
0.2035594 | 510.843 | 0.2033224 | 463.9946 | 0.2031509 | 430.0999 | 0.2028852 | 377.91875 | 0.2026876 | 337.9999 | 0.2025932 | 319.0395 | 0.2024746 | 295.3247 | 0.2023277 | 265.9433
0.2038883 | 510.6133 | 0.2036522 | 463.8734 | 0.2034803 | 429.9785 | 0.2032258 | 378.1189 | 0.2030252 | 338.0806 | 0.2029268 | 319.2797 | 0.2028155 | 295.5813 | 0.2026605 | 266.0296
0.2042222 | 510.4421 | 0.2039838 | 463.7251 | 0.2038231 | 430.6215 | 0.2035597 | 378.4273 | 0.2033609 | 338.2575 | 0.203265 | 319.4876 | 0.2031435 | 295.6529 | 0.2029959 | 266.1379
0.2045632 | 510.7158 | 0.2043259 | 464.2242 | 0.204157 | 430.4419 | 0.2038923 | 378.4614 | 0.2036926 | 338.5192 | 0.2036003 | 319.5849 | 0.2034776 | 295.5101 | 0.2033356 | 266.1672
0.2048922 | 510.525 | 0.2046619 | 464.4535 | 0.2044863 | 430.3027 | 0.204218 | 378.0743 | 0.2040204 | 338.0816 | 0.2039239 | 319.1744 | 0.2038081 | 295.6214 | 0.2036615 | 266.2145
0.2052234 | 510.2702 | 0.2049901 | 464.0986 | 0.204816 | 430.2357 | 0.2045523 | 377.9704 | 0.204353 | 338.1256 | 0.2042614 | 319.2437 | 0.2041381 | 295.629 | 0.2039923 | 266.3748
0.2055527 | 510.1386 | 0.2053182 | 464.1959 | 0.2051515 | 430.3746 | 0.2048944 | 378.4755 | 0.204695 | 338.6047 | 0.2046003 | 319.5811 | 0.2044811 | 295.8244 | 0.2043305 | 266.0967
0.2058882 | 510.2827 | 0.2056583 | 464.293 | 0.2054865 | 430.4145 | 0.2052267 | 378.4604 | 0.2050304 | 338.715 | 0.2049303 | 319.5811 | 0.2048134 | 295.804 | 0.204663 | 266.1161
0.2062266 | 510.5155 | 0.2059947 | 464.6145 | 0.2058222 | 430.5217 | 0.2055583 | 378.2993 | 0.2053598 | 338.6059 | 0.2052682 | 319.7191 | 0.2051446 | 296.0418 | 0.2049994 | 266.4368
0.20656 | 510.7222 | 0.2063243 | 464.541 | 0.2061559 | 430.3006 | 0.2058891 | 378.4542 | 0.2056857 | 338.264 | 0.2055921 | 319.4515 | 0.205476 | 295.7657 | 0.2053295 | 266.4651
0.2068873 | 510.5894 | 0.2066604 | 464.7973 | 0.2064786 | 430.2881 | 0.206217 | 378.0425 | 0.206026 | 338.3914 | 0.2059275 | 319.5784 | 0.2058089 | 295.8509 | 0.2056628 | 266.631
0.2072226 | 510.6729 | 0.2069886 | 464.4393 | 0.206821 | 430.8387 | 0.2065594 | 378.6006 | 0.2063596 | 338.6378 | 0.2062718 | 320.0398 | 0.2061487 | 295.9061 | 0.2059984 | 266.3112
0.2075573 | 510.6511 | 0.2073208 | 464.3906 | 0.2071592 | 431.0324 | 0.206895 | 378.7566 | 0.2066964 | 339.0373 | 0.2066009 | 319.8541 | 0.2064816 | 295.9977 | 0.2063308 | 266.3239
0.207896 | 510.9585 | 0.2076662 | 465.0811 | 0.2074914 | 430.9922 | 0.2072246 | 378.5919 | 0.2070288 | 339.0326 | 0.2069328 | 319.764 | 0.2068147 | 296.1415 | 0.2066693 | 266.577
0.2082294 | 511.1501 | 0.2079914 | 464.601 | 0.2078275 | 431.2641 | 0.2075504 | 378.2415 | 0.2073539 | 338.5481 | 0.2072625 | 319.6987 | 0.2071416 | 296.0075 | 0.2069973 | 266.6685
0.2085593 | 511.1403 | 0.2083237 | 464.5844 | 0.208153 | 430.8322 | 0.2078962 | 379.0087 | 0.2076923 | 338.786 | 0.2075941 | 319.5496 | 0.2074782 | 295.8815 | 0.2073284 | 266.397
0.2088886 | 510.9991 | 0.2086547 | 464.2209 | 0.2084826 | 430.764 | 0.2082272 | 378.7188 | 0.2080305 | 338.9826 | 0.2079363 | 320.0625 | 0.2078174 | 296.2807 | 0.2076672 | 266.725
0.2092262 | 511.0811 | 0.2089883 | 464.454 | 0.2088276 | 431.37 | 0.2085609 | 378.9773 | 0.2083606 | 338.9975 | 0.2082694 | 320.2087 | 0.2081457 | 295.9389 | 0.2080008 | 266.4874
0.2095653 | 511.4639 | 0.2093286 | 464.5968 | 0.2091582 | 431.0035 | 0.2088992 | 379.1985 | 0.2086938 | 339.083625 | 0.2086021 | 320.2689 | 0.2084858 | 296.5243 | 0.208334 | 266.6482
0.2099001 | 511.457 | 0.2096629 | 464.493 | 0.2094879 | 430.9387 | 0.209222 | 378.7157 | 0.2090262 | 338.5992 | 0.2089289 | 320.0172 | 0.208812 | 296.2348 | 0.2086665 | 266.6678
0.2102249 | 510.8942 | 0.2099876 | 464.3922 | 0.2098191 | 430.7029 | 0.2095574 | 378.8431 | 0.2093575 | 338.8673 | 0.2092646 | 320.1916 | 0.2091442 | 296.203 | 0.2089977 | 266.8134
0.2105573 | 510.9093 | 0.2103228 | 464.4731 | 0.2101502 | 430.4375 | 0.2098987 | 379.1739 | 0.2096988 | 339.2073 | 0.2096024 | 320.3211 | 0.2094842 | 296.2848 | 0.209331 | 266.5221
0.2108955 | 511.0934 | 0.2106582 | 464.6082 | 0.2104875 | 430.944 | 0.210227 | 379.3112 | 0.2100319 | 339.3368 | 0.2099363 | 320.1421 | 0.2098172 | 296.3923 | 0.2096706 | 267.0097
0.2112254 | 510.6038 | 0.2109928 | 464.5644 | 0.2108254 | 431.006 | 0.2105598 | 379.4016 | 0.210358 | 339.0474 | 0.2102702 | 320.4395 | 0.2101493 | 296.2682 | 0.2100013 | 266.6634
0.2115589 | 510.8156 | 0.2113286 | 464.7673 | 0.2111602 | 431.0019 | 0.2108926 | 379.4847 | 0.2106932 | 339.1112 | 0.2105995 | 320.2935 | 0.2104779 | 296.4509 | 0.2103326 | 266.9289
0.2118906 | 510.5972 | 0.2116602 | 464.5953 | 0.2114829 | 430.4902 | 0.2112259 | 379.661 | 0.2110281 | 339.1449 | 0.2109312 | 320.1697 | 0.2108135 | 296.6237 | 0.2106642 | 266.7574
0.2122183 | 510.1374 | 0.2119869 | 464.4201 | 0.211822 | 430.8777 | 0.2115683 | 380.2102 | 0.2113616 | 339.3557 | 0.2112716 | 320.3137 | 0.2111564 | 296.7956 | 0.2110011 | 266.6939
0.2125582 | 510.6787 | 0.2123255 | 464.6999 | 0.2121606 | 431.1602 | 0.2119032 | 380.2393 | 0.2117013 | 339.3871 | 0.2116054 | 320.6086 | 0.211482 | 296.4098 | 0.2113341 | 266.8232
0.2128962 | 510.833 | 0.2126611 | 464.3778 | 0.2124922 | 430.9921 | 0.2122308 | 380.1514 | 0.2120318 | 339.4824 | 0.2119397 | 320.5064 | 0.211815 | 296.5175 | 0.2116724 | 267.0418
0.2132229 | 510.6687 | 0.2129907 | 464.3039 | 0.2128217 | 430.9007 | 0.2125631 | 380.1431 | 0.2123569 | 338.9739 | 0.2122654 | 320.6066 | 0.2121473 | 296.4901 | 0.2120002 | 267.0739
0.2135551 | 510.627 | 0.2133188 | 463.9282 | 0.2131499 | 430.5377 | 0.212899 | 380.3563 | 0.2126929 | 339.2262 | 0.2125998 | 320.5228 | 0.212479 | 296.3586 | 0.2123298 | 266.9978
0.2138902 | 510.6778 | 0.2136554 | 464.2076 | 0.2134854 | 430.6824 | 0.2132343 | 380.4508 | 0.2130352 | 339.756 | 0.2129407 | 320.7842 | 0.2128219 | 297.0248 | 0.2126699 | 267.1077
0.2142261 | 510.9049 | 0.2139878 | 464.1929 | 0.2138266 | 430.9982 | 0.2135731 | 380.7742 | 0.2133641 | 339.4617 | 0.2132713 | 320.8945 | 0.2131523 | 296.622 | 0.2130012 | 266.8838
0.2145613 | 510.9742 | 0.2143257 | 464.3326 | 0.2141585 | 430.9017 | 0.213904 | 380.4876 | 0.2136969 | 339.5439 | 0.2136041 | 320.9868 | 0.2134806 | 296.766 | 0.2133339 | 266.9489
0.2148927 | 510.7891 | 0.2146624 | 464.7296 | 0.2144893 | 431.0619 | 0.2142279 | 380.2217 | 0.2140279 | 339.2669 | 0.2139332 | 320.7217 | 0.2138137 | 296.9056 | 0.2136701 | 267.213
0.2152194 | 510.598 | 0.2149872 | 464.1504 | 0.2148177 | 430.7304 | 0.2145625 | 380.1791 | 0.2143606 | 339.3258 | 0.2142659 | 320.7703 | 0.2141468 | 296.566 | 0.2139979 | 267.1834
0.2155577 | 510.8158 | 0.2153195 | 464.1447 | 0.215153 | 430.84 | 0.2149039 | 380.5336 | 0.2146963 | 339.5055 | 0.2146078 | 321.2343 | 0.2144824 | 296.714 | 0.2143325 | 267.1402
0.2158935 | 510.5361 | 0.2156596 | 464.2455 | 0.2154911 | 431.0222 | 0.2152346 | 380.689 | 0.215034 | 339.5979 | 0.2149393 | 321.0636 | 0.2148214 | 297.0758 | 0.2146697 | 267.1469
0.2162235 | 510.5436 | 0.2159914 | 464.1127 | 0.2158229 | 430.8248 | 0.2155657 | 380.4164 | 0.2153607 | 339.4155 | 0.2152691 | 321.0152 | 0.2151476 | 296.8005 | 0.2150044 | 267.1168
0.2165644 | 510.7995 | 0.2163242 | 464.2064 | 0.2161555 | 430.863 | 0.2158987 | 380.5312 | 0.2156947 | 339.7437 | 0.2156049 | 321.2146 | 0.2154808 | 296.8731 | 0.2153298 | 267.1565
0.2168864 | 510.0824 | 0.2166527 | 463.8962 | 0.2164853 | 430.8176 | 0.2162308 | 380.4791 | 0.2160327 | 339.9051 | 0.2159367 | 321.0907 | 0.2158182 | 296.9218 | 0.21567 | 267.2715
0.2172162 | 510.0409 | 0.2169844 | 463.7628 | 0.2168159 | 430.4621 | 0.2165674 | 380.8365 | 0.2163692 | 340.2357 | 0.2162753 | 321.3783 | 0.216153 | 296.9294 | 0.2160022 | 267.2321
0.2175607 | 510.5434 | 0.2173241 | 464.2652 | 0.2171553 | 430.8987 | 0.2169062 | 381.16 | 0.2167008 | 340.0825 | 0.2166152 | 321.9196 | 0.2164856 | 296.9693 | 0.2163376 | 267.3557
0.2178918 | 510.2751 | 0.2176576 | 464.0085 | 0.217495 | 431.393 | 0.2172373 | 381.3035 | 0.217031 | 340.119 | 0.2169415 | 321.6534 | 0.216822 | 297.2855 | 0.216673 | 267.4773
0.2182208 | 510.0889 | 0.2179919 | 464.3732 | 0.2178228 | 430.9693 | 0.2175659 | 381.0161 | 0.2173632 | 340.0842 | 0.2172694 | 321.2405 | 0.2171492 | 297.2037 | 0.2170008 | 267.5288
0.2185523 | 509.8909 | 0.2183163 | 463.743 | 0.2181532 | 431.0472 | 0.2179032 | 381.0489 | 0.2177006 | 340.1281 | 0.2176082 | 321.5677 | 0.2174829 | 296.9724 | 0.2173322 | 267.3195
0.2188861 | 509.6962 | 0.2186508 | 463.5907 | 0.2184875 | 430.9396 | 0.2182422 | 381.4004 | 0.2180365 | 340.3364 | 0.2179425 | 321.4565 | 0.2178244 | 297.3549 | 0.2176747 | 267.4139
0.2192192 | 509.8469 | 0.2189942 | 464.3611 | 0.218826 | 431.1906 | 0.2185719 | 381.3356 | 0.2183717 | 340.4246 | 0.2182754 | 321.5528 | 0.2181529 | 297.0569 | 0.2180042 | 267.3219
0.2195584 | 510.2471 | 0.2193245 | 464.4265 | 0.2191585 | 431.2279 | 0.2189033 | 381.139 | 0.2186969 | 339.864 | 0.2186109 | 321.6948 | 0.2184836 | 297.1929 | 0.218337 | 267.4074
0.2198901 | 510.1081 | 0.2196596 | 464.4754 | 0.2194938 | 431.3269 | 0.2192339 | 381.2511 | 0.2190306 | 340.1219 | 0.2189375 | 321.5081 | 0.2188187 | 297.2641 | 0.2186665 | 267.3074
0.2202156 | 509.675 | 0.2199902 | 464.6041 | 0.2198177 | 431.0553 | 0.2195677 | 381.0619 | 0.2193704 | 340.1574 | 0.2192713 | 321.6912 | 0.2191478 | 297.0805 | 0.2189995 | 267.3444
0.2205501 | 509.6208 | 0.2203185 | 464.2617 | 0.2201568 | 431.4344 | 0.2199067 | 381.4133 | 0.2196998 | 340.0484 | 0.2196139 | 321.8224 | 0.2194858 | 297.2302 | 0.2193393 | 267.3807
0.2208917 | 510.0228 | 0.2206579 | 464.7019 | 0.2204939 | 431.4207 | 0.2202417 | 381.4686 | 0.2200373 | 340.5854 | 0.219945 | 322.0466 | 0.2198243 | 297.4937 | 0.2196728 | 267.5911
0.2212191 | 509.9858 | 0.2209954 | 464.7549 | 0.2208253 | 431.6284 | 0.2205676 | 381.1256 | 0.2203654 | 340.1949 | 0.220276 | 322.2429 | 0.220153 | 297.2421 | 0.2200053 | 267.6102
0.2215554 | 510.2818 | 0.2213283 | 464.8582 | 0.2211607 | 431.7304 | 0.2208996 | 381.0469 | 0.2206963 | 339.9081 | 0.2206095 | 321.9796 | 0.2204838 | 297.3276 | 0.2203328 | 267.6022
0.2218845 | 510.0183 | 0.2216585 | 464.9053 | 0.2214884 | 431.2772 | 0.2212404 | 381.2727 | 0.2210325 | 340.1801 | 0.220941 | 321.7968 | 0.22082 | 297.1287 | 0.2206699 | 267.5723
0.2222178 | 510.2046 | 0.2219888 | 464.4785 | 0.2218221 | 431.5415 | 0.2215695 | 381.1024 | 0.2213706 | 340.3609 | 0.2212799 | 322.1494 | 0.2211537 | 297.3806 | 0.221005 | 267.6479
0.2225611 | 510.4549 | 0.2223247 | 464.7078 | 0.2221604 | 431.7583 | 0.2219099 | 381.7311 | 0.2217006 | 340.3647 | 0.2216156 | 322.3181 | 0.2214897 | 297.6145 | 0.2213378 | 267.7104
0.2228924 | 510.7134 | 0.2226598 | 464.7637 | 0.2224984 | 431.9294 | 0.2222363 | 381.4239 | 0.2220337 | 340.5042 | 0.221942 | 322.0866 | 0.2218197 | 297.6137 | 0.2216729 | 267.7843
0.2232243 | 510.6111 | 0.2229944 | 464.7233 | 0.2228228 | 431.2811 | 0.2225679 | 381.2591 | 0.2223677 | 340.3483 | 0.2222739 | 321.9856 | 0.2221482 | 297.3299 | 0.2220007 | 267.8171
0.2235525 | 510.257 | 0.2233207 | 464.3754 | 0.2231557 | 431.3742 | 0.2229014 | 381.4831 | 0.2227041 | 340.6553 | 0.2226147 | 322.2191 | 0.2224865 | 297.5448 | 0.2223339 | 267.5074
0.223885 | 510.2823 | 0.2236555 | 464.3899 | 0.22349 | 431.2797 | 0.2232428 | 381.8456 | 0.2230386 | 340.5959 | 0.2229469 | 322.18 | 0.2228241 | 297.6102 | 0.222673 | 267.8841
0.2242285 | 510.5856 | 0.2239966 | 464.674 | 0.2238248 | 431.2848 | 0.2235746 | 381.7198 | 0.2233738 | 340.6781 | 0.223281 | 322.5228 | 0.2231538 | 297.5681 | 0.2230082 | 267.966
0.2245566 | 510.2067 | 0.2243238 | 464.5946 | 0.2241645 | 431.7806 | 0.2239055 | 381.9062 | 0.2236964 | 340.5523 | 0.2236099 | 322.2981 | 0.2234841 | 297.6176 | 0.2233402 | 267.8735
0.2248893 | 510.2556 | 0.2246612 | 465.1214 | 0.2244903 | 431.4166 | 0.2242396 | 381.7505 | 0.2240361 | 341.0645 | 0.2239429 | 322.412 | 0.22382 | 297.8463 | 0.2236673 | 267.7768
0.2252174 | 509.8865 | 0.2249891 | 464.7085 | 0.2248206 | 431.4818 | 0.2245716 | 381.6859 | 0.224377 | 341.3252 | 0.2242771 | 322.2278 | 0.2241538 | 297.6333 | 0.2240036 | 268.0797
0.2255488 | 509.6887 | 0.2253193 | 464.2581 | 0.2251584 | 431.6095 | 0.2249099 | 381.8973 | 0.2247053 | 340.9709 | 0.2246149 | 322.3415 | 0.2244888 | 297.6704 | 0.2243407 | 267.9895
0.2258905 | 510.0986 | 0.2256649 | 464.9801 | 0.2254972 | 431.9163 | 0.2252453 | 382.0263 | 0.2250441 | 341.3029 | 0.2249467 | 322.7004 | 0.2248271 | 297.899 | 0.2246715 | 267.6626
0.2262259 | 510.2254 | 0.2259965 | 464.8114 | 0.2258284 | 431.6818 | 0.2255687 | 381.6671 | 0.2253699 | 340.9331 | 0.225274 | 322.1575 | 0.2251542 | 297.7936 | 0.2250107 | 268.0631
0.2265555 | 510.1475 | 0.2263262 | 464.7607 | 0.2261614 | 431.7281 | 0.2259055 | 382.0518 | 0.2256954 | 340.5117 | 0.2256093 | 322.2617 | 0.2254844 | 297.7546 | 0.2253387 | 268.1376
0.2268851 | 509.9712 | 0.2266537 | 464.2684 | 0.2264876 | 431.4338 | 0.2262456 | 382.1687 | 0.226045 | 341.5605 | 0.2259453 | 322.4957 | 0.2258218 | 297.7958 | 0.2256676 | 267.9166
0.2272157 | 509.6146 | 0.2269883 | 464.2264 | 0.2268217 | 431.304 | 0.2265755 | 382.1341 | 0.2263761 | 341.3009 | 0.2262799 | 322.4697 | 0.2261514 | 297.7151 | 0.2260099 | 267.9862
0.2275578 | 510.1172 | 0.2273264 | 464.3913 | 0.2271609 | 431.2272 | 0.2269107 | 382.2157 | 0.2267037 | 341.3081 | 0.2266159 | 322.6981 | 0.226486 | 297.6809 | 0.22634 | 267.9996
0.2278904 | 510.1688 | 0.2276593 | 464.5025 | 0.2274953 | 431.6166 | 0.2272388 | 381.7513 | 0.2270357 | 341.2198 | 0.2269456 | 322.6439 | 0.2268199 | 297.9794 | 0.2266697 | 267.9341
0.2282253 | 510.1728 | 0.2279929 | 464.2619 | 0.2278221 | 430.9884 | 0.227566 | 381.6898 | 0.2273706 | 341.2444 | 0.2272751 | 322.5301 | 0.2271528 | 298.0846 | 0.2270051 | 268.0542
0.2285485 | 509.7755 | 0.2283204 | 464.242 | 0.228158 | 431.1919 | 0.2279137 | 382.3336 | 0.2277064 | 341.4427 | 0.2276133 | 322.7348 | 0.227489 | 297.876 | 0.227336 | 268.244
0.2288862 | 509.8733 | 0.2286549 | 464.1755 | 0.2284899 | 431.0964 | 0.2282482 | 382.288 | 0.2280442 | 341.5673 | 0.2279483 | 322.7828 | 0.2278244 | 298.0096 | 0.2276754 | 268.1911
0.2292265 | 510.0155 | 0.2289927 | 464.2143 | 0.2288258 | 431.3234 | 0.2285751 | 382.1495 | 0.2283753 | 341.771 | 0.2282838 | 322.9174 | 0.2281597 | 298.1069 | 0.2280097 | 268.1002
0.2295539 | 509.9775 | 0.2293251 | 464.2111 | 0.229161 | 431.403 | 0.2289075 | 382.1318 | 0.2287013 | 341.3878 | 0.2286091 | 322.4539 | 0.2284859 | 297.8247 | 0.2283394 | 268.0377
0.2298876 | 509.7544 | 0.2296597 | 464.1878 | 0.2294864 | 430.9505 | 0.2292398 | 382.1108 | 0.2290387 | 341.4296 | 0.2289449 | 322.6526 | 0.2288194 | 298.0342 | 0.2286685 | 268.3336
0.2302166 | 509.5648 | 0.2299866 | 464.0329 | 0.229818 | 430.81 | 0.229576 | 382.3958 | 0.2293783 | 341.8974 | 0.2292795 | 322.5467 | 0.2291617 | 298.1045 | 0.2290066 | 268.049
0.2305472 | 509.209 | 0.2303159 | 463.413 | 0.2301564 | 431.0495 | 0.2299141 | 382.5706 | 0.2297087 | 341.9806 | 0.2296131 | 322.7775 | 0.2294925 | 298.2592 | 0.2293435 | 268.3882
0.230891 | 509.5682 | 0.2306583 | 463.9882 | 0.2304929 | 431.3735 | 0.2302473 | 382.7439 | 0.2300442 | 342.1176 | 0.2299517 | 323.059 | 0.2298218 | 298.1156 | 0.2296743 | 268.0647
0.23122 | 509.3573 | 0.2309897 | 463.7798 | 0.2308244 | 431.2075 | 0.2305725 | 382.2668 | 0.2303733 | 341.9486 | 0.2302784 | 322.8706 | 0.2301563 | 298.0687 | 0.230013 | 268.352
0.2315495 | 509.2512 | 0.2313219 | 463.7337 | 0.2311543 | 431.0963 | 0.2309109 | 382.5037 | 0.230702 | 341.686 | 0.2306095 | 322.6105 | 0.2304841 | 298.0275 | 0.2303377 | 268.253
0.2318811 | 509.0195 | 0.2316517 | 463.6932 | 0.2314854 | 430.8359 | 0.2312471 | 382.7834 | 0.2310475 | 342.385 | 0.2309542 | 323.1558 | 0.2308243 | 298.1393 | 0.23067 | 268.2316
0.232214 | 509.1291 | 0.231983 | 463.4797 | 0.2318243 | 431.1732 | 0.2315787 | 382.6209 | 0.2313773 | 342.3386 | 0.2312804 | 322.8778 | 0.2311629 | 298.416 | 0.2310124 | 268.3112
0.232555 | 509.4039 | 0.232326 | 464.1504 | 0.2321601 | 431.3885 | 0.2319137 | 382.6684 | 0.2317132 | 342.5505 | 0.2316111 | 323.0106 | 0.2314873 | 298.2549 | 0.2313439 | 268.6124
0.2328908 | 509.5939 | 0.2326587 | 464.2103 | 0.2324947 | 431.3381 | 0.2322441 | 382.7343 | 0.2320414 | 342.1923 | 0.2319482 | 322.9991 | 0.2318204 | 298.3951 | 0.2316761 | 268.582
0.2332199 | 509.4286 | 0.2329891 | 464.309 | 0.2328225 | 431.3791 | 0.2325747 | 382.7816 | 0.2323734 | 342.118 | 0.2322771 | 322.7821 | 0.2321568 | 298.2353 | 0.2320101 | 268.4254
0.2335459 | 509.1074 | 0.2333248 | 464.4878 | 0.2331556 | 431.5255 | 0.2329152 | 382.9563 | 0.2327172 | 342.9538 | 0.2326154 | 323.0074 | 0.232492 | 298.321 | 0.2323382 | 268.5214
0.2338841 | 509.293 | 0.2336519 | 464.2903 | 0.2334911 | 431.6689 | 0.2332509 | 383.6129 | 0.2330506 | 343.1554 | 0.2329529 | 323.0513 | 0.2328281 | 298.5707 | 0.2326779 | 268.5384
0.2342218 | 509.3959 | 0.2339968 | 464.8799 | 0.2338279 | 431.5726 | 0.2335849 | 383.9462 | 0.233382 | 342.9582 | 0.2332809 | 323.1474 | 0.2331651 | 298.5487 | 0.2330118 | 268.3665
0.2345525 | 509.5479 | 0.234329 | 464.8475 | 0.2341602 | 431.5544 | 0.2339098 | 383.4088 | 0.2337093 | 342.8192 | 0.2336104 | 323.0326 | 0.2334869 | 298.3391 | 0.2333417 | 268.3442
0.2348884 | 509.7525 | 0.234658 | 464.6487 | 0.2344961 | 431.7802 | 0.234249 | 383.8014 | 0.2340438 | 342.7666 | 0.2339469 | 322.9079 | 0.2338217 | 298.347 | 0.2336712 | 268.2448
0.2352169 | 509.4508 | 0.2349862 | 464.2751 | 0.2348227 | 431.5703 | 0.2345877 | 384.0953 | 0.2343837 | 343.2933 | 0.2342827 | 323.1087 | 0.2341623 | 298.5309 | 0.2340076 | 268.5501
0.2355458 | 509.2423 | 0.2353237 | 464.3354 | 0.2351573 | 431.532 | 0.2349225 | 384.1005 | 0.2347181 | 343.2225 | 0.2346161 | 323.2177 | 0.2344889 | 298.3393 | 0.2343442 | 268.4407
0.2358908 | 509.365 | 0.23566 | 464.6381 | 0.235493 | 431.7119 | 0.2352547 | 384.0501 | 0.2350497 | 343.0631 | 0.2349561 | 323.2942 | 0.2348274 | 298.6079 | 0.2346773 | 268.5065
0.2362221 | 509.6278 | 0.2359937 | 464.4293 | 0.2358284 | 431.7525 | 0.2355811 | 383.8232 | 0.2353758 | 342.7668 | 0.2352771 | 322.9436 | 0.2351569 | 298.4924 | 0.2350108 | 268.7153
0.2365496 | 509.1167 | 0.2363231 | 464.3002 | 0.2361551 | 431.5877 | 0.2359123 | 383.5709 | 0.2357089 | 342.42 | 0.2356111 | 323.2551 | 0.2354885 | 298.7371 | 0.2353413 | 268.8155
0.2368818 | 508.9998 | 0.2366503 | 463.7425 | 0.2364907 | 431.732 | 0.2362527 | 383.7369 | 0.2360501 | 342.7394 | 0.2359538 | 323.4064 | 0.2358311 | 298.8602 | 0.2356739 | 268.3872
0.2372132 | 508.8085 | 0.2369858 | 463.882 | 0.2368248 | 431.5931 | 0.236586 | 383.9273 | 0.2363844 | 343.1109 | 0.2362806 | 323.23625 | 0.2361618 | 298.5158 | 0.2360125 | 268.6605
0.2375548 | 509.1973 | 0.2373257 | 463.9304 | 0.2371601 | 431.6995 | 0.2369183 | 383.8975 | 0.2367123 | 342.7098 | 0.2366162 | 323.3958 | 0.2364925 | 298.6642 | 0.2363454 | 268.7647
0.2378854 | 508.8368 | 0.237656 | 463.9927 | 0.2374986 | 431.9549 | 0.2372451 | 383.6597 | 0.2370427 | 342.7742 | 0.2369474 | 323.1605 | 0.2368247 | 298.6123 | 0.2366777 | 268.7355
0.2382119 | 508.6175 | 0.2379927 | 464.378 | 0.2378229 | 431.2956 | 0.2375796 | 383.6088 | 0.237377 | 342.6818 | 0.2372759 | 322.869 | 0.2371591 | 298.5472 | 0.2370073 | 268.6516
0.2385437 | 508.5054 | 0.2383211 | 464.0666 | 0.2381531 | 431.3497 | 0.2379224 | 384.2436 | 0.2377155 | 342.9483 | 0.2376211 | 323.4988 | 0.2374943 | 298.614 | 0.2373416 | 268.5531
0.2388791 | 508.6147 | 0.2386502 | 463.7936 | 0.2384969 | 431.6911 | 0.2382554 | 384.3611 | 0.2380509 | 343.0523 | 0.2379536 | 323.526 | 0.2378304 | 298.878 | 0.2376802 | 268.8359
0.2392184 | 509.0458 | 0.2389926 | 464.3545 | 0.2388259 | 431.5044 | 0.2385871 | 384.2135 | 0.2383846 | 343.329 | 0.2382867 | 323.65375 | 0.2381596 | 298.7299 | 0.2380119 | 268.693
0.2395502 | 508.9206 | 0.2393266 | 464.192 | 0.2391577 | 431.3882 | 0.2389136 | 383.9985 | 0.2387087 | 342.5445 | 0.2386131 | 323.4185 | 0.2384882 | 298.9214 | 0.2383428 | 268.8755
0.2398826 | 508.9201 | 0.2396547 | 464.2941 | 0.2394916 | 431.6892 | 0.2392471 | 383.7391 | 0.2390445 | 342.734 | 0.238948 | 323.4364 | 0.2388242 | 298.6704 | 0.2386744 | 268.7222
0.2402117 | 508.7382 | 0.2399854 | 463.9661 | 0.2398224 | 431.3603 | 0.2395882 | 384.0438 | 0.2393864 | 343.2076 | 0.2392877 | 323.8647 | 0.239166 | 299.1129 | 0.2390066 | 268.6774
0.2405498 | 508.9179 | 0.2403211 | 464.1493 | 0.2401578 | 431.4816 | 0.2399215 | 384.225 | 0.2397184 | 343.1107 | 0.2396212 | 323.6013 | 0.239494 | 298.7168 | 0.2393464 | 268.6343
0.2408859 | 509.1795 | 0.2406595 | 464.3888 | 0.2404951 | 431.5054 | 0.2402539 | 384.2157 | 0.2400448 | 342.8881 | 0.2399551 | 323.895 | 0.2398294 | 298.8427 | 0.2396801 | 268.8939
0.2412173 | 508.9813 | 0.240995 | 464.5139 | 0.2408276 | 431.5108 | 0.2405792 | 383.7643 | 0.2403808 | 343.1268 | 0.2402795 | 323.2525 | 0.2401568 | 298.7977 | 0.2400094 | 268.7533
0.2415446 | 508.4342 | 0.241325 | 464.0379 | 0.2411535 | 431.109 | 0.240913 | 384.0372 | 0.2407114 | 342.7584 | 0.2406125 | 323.3822 | 0.2404895 | 298.7752 | 0.2403422 | 268.8454
0.2418774 | 508.4329 | 0.241651 | 463.728 | 0.2414892 | 431.2898 | 0.2412551 | 384.5373 | 0.2410463 | 342.7806 | 0.2409575 | 323.974 | 0.2408299 | 298.9309 | 0.2406739 | 268.7046
0.2422118 | 508.3642 | 0.241987 | 463.9618 | 0.241825 | 431.4869 | 0.2415891 | 384.3867 | 0.2413856 | 343.2081 | 0.241289 | 324.2708 | 0.2411628 | 299.0375 | 0.2410113 | 268.7388
0.2425497 | 508.5015 | 0.2423273 | 464.0942 | 0.2421556 | 431.1249 | 0.2419192 | 384.4073 | 0.2417159 | 343.2619 | 0.2416212 | 323.7693 | 0.2414971 | 299.4293 | 0.2413498 | 269.0064
0.2428818 | 508.4382 | 0.2426533 | 463.7835 | 0.2424949 | 431.548 | 0.2422485 | 384.1785 | 0.2420417 | 342.895 | 0.241948 | 323.6014 | 0.2418216 | 298.8092 | 0.2416763 | 268.7706
0.243213 | 508.2048 | 0.2429892 | 463.9928 | 0.2428223 | 431.503 | 0.2425829 | 384.1057 | 0.2423796 | 343.0316 | 0.2422843 | 323.9068 | 0.2421574 | 299.0048 | 0.2420071 | 268.9468
0.2435434 | 508.2709 | 0.2433177 | 463.7019 | 0.2431511 | 431.2551 | 0.2429178 | 384.1286 | 0.2427213 | 343.4617 | 0.2426207 | 323.7313 | 0.2425012 | 299.3681 | 0.2423446 | 268.993
0.2438746 | 508.0428 | 0.24365 | 463.6751 | 0.2434939 | 431.4253 | 0.2432584 | 384.797 | 0.2430477 | 343.2138 | 0.2429559 | 324.2933 | 0.2428305 | 299.2285 | 0.2426798 | 269.0803
0.2442147 | 508.1334 | 0.2439905 | 463.7737 | 0.2438237 | 431.3863 | 0.2435906 | 384.7546 | 0.243383 | 343.3273 | 0.2432906 | 324.2729 | 0.2431623 | 299.0963 | 0.2430111 | 268.8609
0.2445496 | 508.1515 | 0.2443267 | 464.0672 | 0.2441633 | 431.8696 | 0.243917 | 384.522 | 0.2437107 | 342.8646 | 0.2436168 | 323.9969 | 0.2434925 | 299.1499 | 0.243344 | 268.9524
0.2448745 | 508.0957 | 0.2446523 | 463.6691 | 0.2444885 | 431.3777 | 0.2442529 | 384.7442 | 0.2440469 | 343.0623 | 0.24395 | 324.1511 | 0.2438239 | 298.9429 | 0.2436735 | 268.8674
0.2452088 | 507.9965 | 0.2449845 | 463.6125 | 0.2448195 | 431.1031 | 0.2445941 | 385.0612 | 0.2443852 | 343.2897 | 0.244293 | 324.3638 | 0.2441646 | 299.159 | 0.2440089 | 268.9858
0.2455447 | 507.7418 | 0.2453192 | 463.5907 | 0.245162 | 431.689 | 0.2449206 | 384.8476 | 0.2447182 | 343.392 | 0.2446234 | 324.3546 | 0.2444997 | 299.2194 | 0.2443475 | 269.1822
0.2458773 | 507.7702 | 0.2456559 | 463.9728 | 0.2454945 | 431.6942 | 0.245256 | 384.9508 | 0.2450471 | 343.1863 | 0.2449555 | 324.3001 | 0.2448299 | 299.2666 | 0.2446797 | 269.1327
0.2462155 | 507.9779 | 0.2459946 | 464.277 | 0.2458267 | 431.6694 | 0.2455841 | 384.5838 | 0.2453823 | 343.2685 | 0.245288 | 324.3277 | 0.2451569 | 299.1347 | 0.2450093 | 269.0693
0.246542 | 507.7511 | 0.2463251 | 464.3711 | 0.2461566 | 431.5518 | 0.2459182 | 384.918 | 0.2457149 | 343.3076 | 0.2456166 | 324.0493 | 0.2454943 | 299.1893 | 0.2453414 | 268.9947
0.2468694 | 507.2373 | 0.2466536 | 464.0873 | 0.2464923 | 431.7387 | 0.2462615 | 385.1703 | 0.2460495 | 343.2645 | 0.2459591 | 324.6243 | 0.2458269 | 299.142 | 0.2456783 | 268.9377
0.2472119 | 507.7384 | 0.246986 | 464.0732 | 0.2468303 | 431.9011 | 0.2465914 | 385.1512 | 0.2463876 | 343.4368 | 0.2462911 | 324.5432 | 0.2461648 | 299.2781 | 0.2460136 | 269.0486
0.2475436 | 507.6021 | 0.2473245 | 464.3305 | 0.247163 | 431.9601 | 0.2469205 | 384.9767 | 0.2467119 | 343.2635 | 0.2466212 | 324.5568 | 0.2465005 | 299.4551 | 0.2463493 | 269.2268
0.2478766 | 507.7129 | 0.2476611 | 464.214 | 0.2474961 | 432.1001 | 0.247255 | 384.9148 | 0.2470462 | 343.1547 | 0.2469495 | 324.2174 | 0.246824 | 299.128 | 0.2466771 | 269.2528
0.2482101 | 507.9349 | 0.2479872 | 463.9219 | 0.2478247 | 431.8187 | 0.247589 | 385.1554 | 0.2473834 | 343.1687 | 0.2472892 | 324.2318 | 0.2471587 | 299.0938 | 0.2470095 | 269.2667
0.2485419 | 507.8272 | 0.2483202 | 464.0367 | 0.2481565 | 431.7097 | 0.2479241 | 385.2298 | 0.2477176 | 343.5261 | 0.2476254 | 324.5112 | 0.2475029 | 299.5363 | 0.2473447 | 268.8621
0.2488735 | 507.6655 | 0.2486544 | 463.9102 | 0.2484968 | 431.8315 | 0.2482644 | 385.3517 | 0.2480528 | 343.6093 | 0.247958 | 324.5617 | 0.2478325 | 299.4693 | 0.2476781 | 269.052
0.2492139 | 507.8157 | 0.2489887 | 463.7484 | 0.2488293 | 431.8517 | 0.2485879 | 385.0124 | 0.2483842 | 343.4026 | 0.2482907 | 324.6175 | 0.2481628 | 299.5193 | 0.2480134 | 269.1512
0.249543 | 507.6344 | 0.2493245 | 463.9393 | 0.2491633 | 431.7049 | 0.248921 | 385.1605 | 0.2487137 | 343.2937 | 0.2486171 | 324.3785 | 0.2484943 | 299.3481 | 0.2483463 | 269.2683
0.2498697 | 507.4631 | 0.2496577 | 464.1016 | 0.2494876 | 431.5117 | 0.2492557 | 385.1489 | 0.2490478 | 343.0822 | 0.2489513 | 324.255 | 0.2488263 | 299.2672 | 0.2486743 | 269.3431
0.250207 | 507.4875 | 0.2499861 | 463.7863 | 0.2498222 | 431.4787 | 0.2495898 | 384.9982 | 0.2493841 | 343.3851 | 0.2492946 | 324.5143 | 0.2491676 | 299.5983 | 0.2490134 | 269.2459
0.2505428 | 507.6769 | 0.2503229 | 464.1759 | 0.2501637 | 431.8503 | 0.2499278 | 385.6378 | 0.2497214 | 343.8822 | 0.2496235 | 324.6931 | 0.2495001 | 299.6144 | 0.249346 | 269.2864
0.2508735 | 507.3381 | 0.2506613 | 464.429 | 0.2504933 | 431.7756 | 0.25026 | 385.5936 | 0.250049 | 343.3974 | 0.249956 | 324.7247 | 0.2498279 | 299.661 | 0.2496793 | 269.3705
0.2512142 | 507.5653 | 0.2509907 | 464.2927 | 0.2508308 | 431.8385 | 0.2505922 | 385.5561 | 0.2503814 | 343.4051 | 0.2502877 | 324.5885 | 0.2501592 | 299.4359 | 0.2500082 | 269.1516
0.2515373 | 507.1332 | 0.2513221 | 464.1058 | 0.2511533 | 431.2221 | 0.2509254 | 385.7242 | 0.2507169 | 343.5381 | 0.2506192 | 324.4006 | 0.2504944 | 299.4473 | 0.2503457 | 269.2291
0.2518668 | 506.9569 | 0.2516542 | 464.0481 | 0.251487 | 431.4799 | 0.2512595 | 385.5747 | 0.2510539 | 343.5021 | 0.2509599 | 324.6221 | 0.2508323 | 299.5829 | 0.2506755 | 269.1807
0.2522106 | 507.3142 | 0.251985 | 463.7202 | 0.2518308 | 431.8428 | 0.251595 | 385.7234 | 0.2513848 | 343.6723 | 0.2512932 | 324.7945 | 0.2511672 | 299.601 | 0.251013 | 269.2414
0.2525403 | 507.2533 | 0.2523275 | 464.292 | 0.252162 | 431.5918 | 0.251925 | 385.2433 | 0.2517156 | 343.3672 | 0.2516224 | 324.6351 | 0.2514998 | 299.6352 | 0.251348 | 269.2752
0.252879 | 507.5544 | 0.2526583 | 463.9804 | 0.252489 | 431.4705 | 0.2522573 | 385.6249 | 0.2520452 | 343.2845 | 0.2519514 | 324.4402 | 0.2518265 | 299.4552 | 0.2516766 | 269.4794
0.253207 | 507.1597 | 0.2529847 | 463.7479 | 0.2528243 | 431.5864 | 0.2525929 | 385.7884 | 0.2523832 | 343.4442 | 0.2522877 | 324.268 | 0.2521607 | 299.3494 | 0.2520103 | 269.2685
0.253536 | 506.9687 | 0.2533192 | 463.6855 | 0.2531554 | 431.322 | 0.2529323 | 386.2109 | 0.2527225 | 343.8599 | 0.2526254 | 324.8309 | 0.252501 | 299.4818 | 0.2523504 | 269.3644
0.253874 | 507.1195 | 0.2536537 | 463.6125 | 0.253494 | 431.6003 | 0.2532617 | 386.0912 | 0.2530513 | 343.6217 | 0.2529607 | 324.9462 | 0.2528282 | 299.4096 | 0.2526788 | 269.5148
0.2542064 | 507.1138 | 0.2539859 | 463.5071 | 0.2538316 | 431.6741 | 0.2535954 | 386.3635 | 0.2533816 | 343.6822 | 0.2532958 | 324.9959 | 0.2531675 | 299.8151 | 0.2530164 | 269.6075
0.2545424 | 507.3506 | 0.2543247 | 463.8197 | 0.2541607 | 431.4933 | 0.2539268 | 386.1668 | 0.2537165 | 343.7097 | 0.2536195 | 324.6991 | 0.2534963 | 299.5841 | 0.2533429 | 269.3844
0.2548706 | 507.0034 | 0.2546517 | 463.2248 | 0.2544856 | 430.9623 | 0.254259 | 386.1209 | 0.2540549 | 343.937 | 0.2539529 | 324.4284 | 0.2538231 | 299.4149 | 0.2536748 | 269.2734
0.2552024 | 506.8815 | 0.2549802 | 462.9263 | 0.2548257 | 431.0525 | 0.2546025 | 386.4218 | 0.2543844 | 343.755 | 0.2542929 | 324.9738 | 0.2541656 | 299.5269 | 0.2540171 | 269.3467
0.2555406 | 507.0731 | 0.2553198 | 463.4068 | 0.2551591 | 431.263 | 0.2549312 | 386.1567 | 0.2547258 | 344.1186 | 0.2546249 | 324.8282 | 0.2545014 | 299.7209 | 0.2543475 | 269.4111
0.2558715 | 506.7746 | 0.2556541 | 463.2949 | 0.2554901 | 430.979 | 0.2552608 | 386.0887 | 0.2550483 | 343.5748 | 0.2549599 | 324.8547 | 0.2548287 | 299.6529 | 0.2546816 | 269.6804
0.256207 | 506.9268 | 0.2559827 | 463.0122 | 0.255822 | 430.8716 | 0.2555981 | 386.5701 | 0.2553795 | 343.3379 | 0.2552934 | 325.073 | 0.2551637 | 299.697 | 0.2550101 | 269.3828
0.2565351 | 506.5432 | 0.2563182 | 463.1619 | 0.2561523 | 430.8654 | 0.2559281 | 386.0974 | 0.2557181 | 343.6112 | 0.2556232 | 325.0347 | 0.2554984 | 299.6866 | 0.255346 | 269.6001
0.2568694 | 506.4433 | 0.2566481 | 462.6601 | 0.2564859 | 431.1035 | 0.256262 | 385.9221 | 0.2560536 | 343.7576 | 0.2559588 | 324.728 | 0.2558329 | 299.6106 | 0.2556808 | 269.6086
0.2572052 | 506.554 | 0.2569805 | 462.6569 | 0.2568304 | 431.5921 | 0.2566015 | 386.3816 | 0.256385 | 343.5625 | 0.2562918 | 324.8487 | 0.2561692 | 299.842 | 0.2560117 | 269.3008
0.2575406 | 506.6716 | 0.2573202 | 463.1523 | 0.257159 | 431.3191 | 0.2569278 | 386.1119 | 0.2567191 | 343.8943 | 0.2566256 | 325.1225 | 0.2564985 | 299.7033 | 0.2563516 | 269.8419
0.2578723 | 506.0545 | 0.2576554 | 463.2404 | 0.2574882 | 431.164 | 0.2572582 | 386.1181 | 0.2570469 | 343.4513 | 0.2569503 | 324.549 | 0.2568283 | 299.6515 | 0.2566786 | 269.7189
0.2581954 | 505.6353 | 0.2579782 | 462.7698 | 0.2578185 | 430.736 | 0.257596375 | 386.315 | 0.2573828 | 343.6762 | 0.2572892 | 324.8874 | 0.257163 | 299.6466 | 0.2570098 | 269.4708
0.2585306 | 505.7146 | 0.25832 | 463.2023 | 0.258151 | 430.7568 | 0.257932 | 386.481 | 0.2577206 | 343.805 | 0.2576277 | 325.134 | 0.2574985 | 299.774 | 0.25735 | 269.6001
0.2588696 | 505.6064 | 0.2586547 | 463.1833 | 0.2584934 | 431.3282 | 0.2582621 | 386.495 | 0.2580539 | 343.9806 | 0.2579573 | 325.0531 | 0.2578343 | 299.9829 | 0.2576834 | 269.7931
0.2592009 | 505.8644 | 0.2589851 | 463.1849 | 0.2588293 | 431.54 | 0.258596 | 386.3177 | 0.2583795 | 343.5817 | 0.2582909 | 325.2952 | 0.258167 | 300.0331 | 0.2580146 | 269.5654
0.2595387 | 505.9785 | 0.2593201 | 463.2244 | 0.2591574 | 431.1543 | 0.258925 | 386.11 | 0.2587201 | 343.7864 | 0.2586247 | 325.1081 | 0.2584951 | 299.6511 | 0.2583445 | 269.5422
0.2598632 | 505.3645 | 0.2596491 | 463.0264 | 0.2594874 | 431.1654 | 0.2592591 | 385.9897 | 0.2590538 | 344.0369 | 0.2589557 | 324.8191 | 0.2588331 | 299.8212 | 0.2586791 | 269.4973
0.2601923 | 505.1878 | 0.2599796 | 463.1129 | 0.2598214 | 430.9927 | 0.2595977 | 386.2617 | 0.2593875 | 344.22 | 0.2592969 | 325.1369 | 0.2591674 | 299.7189 | 0.2590141 | 269.5371
0.2605347 | 505.7452 | 0.2603241 | 463.6294 | 0.2601588 | 431.5203 | 0.2599336 | 386.4875 | 0.2597218 | 344.1237 | 0.2596326 | 325.3285 | 0.2595039 | 300.0614 | 0.2593485 | 269.4597
0.2608649 | 505.2948 | 0.2606572 | 463.7654 | 0.2604933 | 431.4584 | 0.2602596 | 386.1666 | 0.2600493 | 344.0983 | 0.2599556 | 324.8016 | 0.259833 | 299.8793 | 0.2596899 | 269.8295
0.2611982 | 505.4796 | 0.2609847 | 463.2559 | 0.260826 | 431.5196 | 0.2605946 | 386.2003 | 0.2603804 | 343.847875 | 0.260289 | 325.004 | 0.2601601 | 299.7791 | 0.2600115 | 269.5087
0.2615286 | 505.5614 | 0.2613134 | 462.9947 | 0.261156 | 431.4461 | 0.2609296 | 386.2441 | 0.260724 | 344.1648 | 0.2606229 | 324.8204 | 0.2604976 | 299.8474 | 0.2603463 | 269.5019
0.2618625 | 505.3727 | 0.2616475 | 462.8681 | 0.2614887 | 431.5079 | 0.2612648 | 386.312 | 0.261053 | 343.9596 | 0.2609586 | 325.0006 | 0.2608365 | 300.1817 | 0.2606879 | 269.8931
0.2622023 | 505.8292 | 0.261986 | 463.1204 | 0.26183 | 431.8409 | 0.2615981 | 386.5047 | 0.2613874 | 344.3654 | 0.2612958 | 325.4813 | 0.2611676 | 299.8331 | 0.2610122 | 269.7299
0.2625372 | 505.8442 | 0.2623203 | 463.0157 | 0.2621616 | 431.6891 | 0.2619273 | 386.3436 | 0.2617146 | 343.806625 | 0.2616275 | 325.3443 | 0.2614976 | 299.8318 | 0.26135 | 269.8399
0.2628691 | 505.7351 | 0.2626543 | 463.3465 | 0.2624907 | 431.4949 | 0.2622595 | 386.3047 | 0.2620502 | 343.9515 | 0.2619526 | 324.8487 | 0.2618303 | 299.8952 | 0.2616802 | 269.8795
0.2631923 | 505.338 | 0.2629785 | 462.6653 | 0.2628219 | 431.2691 | 0.2625985 | 386.5786 | 0.2623891 | 344.3097 | 0.262292 | 325.2823 | 0.262162 | 299.7646 | 0.2620084 | 269.5234
0.2635339 | 505.7402 | 0.2633137 | 462.7479 | 0.2631543 | 431.2616 | 0.262935 | 386.9107 | 0.2627252 | 344.5635 | 0.262629 | 325.2315 | 0.2625002 | 299.9535 | 0.2623507 | 269.5736
0.2638667 | 505.3426 | 0.2636503 | 463.1087 | 0.2634926 | 431.4701 | 0.2632662 | 386.6725 | 0.2630547 | 344.4688 | 0.2629593 | 325.2942 | 0.2628391 | 300.2911 | 0.2626864 | 269.7607
0.2641988 | 505.2872 | 0.2639863 | 463.2568 | 0.2638278 | 431.5672 | 0.2635944 | 386.3245 | 0.263384 | 344.3259 | 0.2632954 | 325.56 | 0.263163 | 300.0458 | 0.2630114 | 269.7118
0.2645319 | 504.9445 | 0.2643221 | 463.4611 | 0.2641582 | 431.6314 | 0.2639264 | 386.2347 | 0.2637198 | 344.5103 | 0.2636268 | 325.3505 | 0.2634981 | 300.1004 | 0.2633438 | 269.7117
0.2648589 | 504.8223 | 0.2646476 | 463.0434 | 0.2644882 | 431.1549 | 0.2642658 | 386.6849 | 0.2640587 | 344.8523 | 0.2639584 | 325.2059 | 0.2638345 | 299.9334 | 0.2636789 | 269.7854
0.2651874 | 504.041 | 0.2649799 | 463.0285 | 0.2648238 | 431.3124 | 0.2646004 | 386.6485 | 0.2643912 | 344.8067 | 0.2642966 | 325.4017 | 0.2641645 | 299.9449 | 0.2640166 | 269.8707
0.2655355 | 504.774 | 0.2653221 | 463.548 | 0.2651605 | 431.6966 | 0.2649308 | 386.7198 | 0.2647267 | 344.9471 | 0.2646309 | 325.3094 | 0.2645034 | 300.2822 | 0.2643514 | 269.8767
0.2658618 | 504.5286 | 0.2656535 | 463.3467 | 0.2654923 | 431.587 | 0.2652608 | 386.7155 | 0.2650524 | 344.561 | 0.2649549 | 324.9726 | 0.2648324 | 300.084 | 0.2646866 | 269.9643
0.2661937 | 504.4216 | 0.2659872 | 463.1196 | 0.2658233 | 431.2939 | 0.2655962 | 386.8481 | 0.2653849 | 344.5842 | 0.2652944 | 325.4436 | 0.2651587 | 299.8108 | 0.2650079 | 269.572
0.266521 | 503.8761 | 0.2663125 | 462.6631 | 0.2661557 | 431.2133 | 0.2659301 | 386.6695 | 0.2657247 | 345.0997 | 0.2656248 | 325.0354 | 0.2655019 | 300.0657 | 0.2653459 | 269.7462
0.2668544 | 504.0843 | 0.2666477 | 462.7313 | 0.26649 | 431.1225 | 0.2662656 | 386.8044 | 0.26606 | 345.2047 | 0.2659614 | 325.3943 | 0.2658319 | 299.9798 | 0.2656857 | 269.7848
0.2671964 | 504.4849 | 0.2669853 | 462.8116 | 0.2668244 | 431.0352 | 0.2665999 | 386.701 | 0.2663956 | 345.3681 | 0.2662976 | 325.6858 | 0.2661622 | 300.0388 | 0.2660149 | 269.6272
0.2675301 | 504.2621 | 0.2673168 | 462.6374 | 0.2671606 | 431.3209 | 0.2669287 | 386.4603 | 0.2667189 | 344.9732 | 0.2666264 | 325.4464 | 0.2664967 | 299.9717 | 0.2663503 | 269.7401
0.2678596 | 504.1505 | 0.2676489 | 462.5732 | 0.2674861 | 430.8944 | 0.2672603 | 386.3056 | 0.2670581 | 345.3715 | 0.2669554 | 325.2433 | 0.2668301 | 300.1792 | 0.2666787 | 269.8941
0.2681886 | 503.9561 | 0.2679776 | 462.312 | 0.2678184 | 430.8834 | 0.2675965 | 386.4937 | 0.2673927 | 345.3344 | 0.2672968 | 325.603 | 0.2671622 | 300.1117 | 0.2670103 | 269.746
0.2685192 | 503.6059 | 0.2683078 | 461.8813 | 0.2681573 | 431.2215 | 0.2679324 | 386.7134 | 0.2677275 | 345.3461 | 0.2676316 | 325.6015 | 0.2675019 | 300.1359 | 0.2673533 | 269.9308
0.2688568 | 503.6779 | 0.268651 | 462.6024 | 0.2684904 | 430.8814 | 0.2682679 | 386.8505 | 0.2680643 | 345.7427 | 0.2679607 | 325.4131 | 0.267835 | 300.2829 | 0.2676853 | 269.8517
0.2691923 | 503.827 | 0.2689835 | 462.6241 | 0.2688267 | 431.1717 | 0.2685946 | 386.6804 | 0.2683882 | 344.9957 | 0.268291 | 325.4891 | 0.2681614 | 300.0377 | 0.2680187 | 270.0556
0.2695255 | 503.4987 | 0.2693117 | 462.1764 | 0.2691579 | 430.9487 | 0.2689303 | 386.8695 | 0.2687194 | 344.7577 | 0.2686253 | 325.3791 | 0.2684988 | 300.0845 | 0.2683476 | 269.841
0.2698516 | 503.1988 | 0.2696435 | 462.0591 | 0.2694826 | 430.3695 | 0.2692674 | 386.8449 | 0.2690641 | 345.3009 | 0.2689622 | 325.7944 | 0.2688366 | 300.196 | 0.2686798 | 269.791
0.2701836 | 503.1154 | 0.2699777 | 461.9471 | 0.2698197 | 430.8187 | 0.2695969 | 386.7465 | 0.2693931 | 345.0179 | 0.2692956 | 325.5135 | 0.2691686 | 300.1196 | 0.2690201 | 269.9446
0.2705224 | 502.958 | 0.2703107 | 462.0543 | 0.2701587 | 430.6991 | 0.2699359 | 387.0953 | 0.2697255 | 345.0255 | 0.2696328 | 325.9917 | 0.2695044 | 300.3189 | 0.269351 | 270.1259
0.2708516 | 502.7956 | 0.2706522 | 462.4305 | 0.2704909 | 430.6535 | 0.2702624 | 386.8741 | 0.2700549 | 344.891375 | 0.2699587 | 325.5775 | 0.2698316 | 300.2378 | 0.2696834 | 270.032
0.2711822 | 502.4371 | 0.2709773 | 461.9327 | 0.2708181 | 430.5723 | 0.270595 | 386.9144 | 0.2703851 | 344.4658 | 0.2702931 | 325.4968 | 0.2701638 | 300.1994 | 0.2700136 | 270.0754
0.2715136 | 502.2429 | 0.271304 | 461.7641 | 0.2711533 | 430.6594 | 0.2709378 | 387.0885 | 0.2707251 | 345.0158 | 0.2706301 | 325.9316 | 0.2705029 | 300.099 | 0.2703455 | 269.9865
0.2718452 | 502.0881 | 0.271645 | 462.041 | 0.2714857 | 430.5763 | 0.2712672 | 386.9693 | 0.2710633 | 345.2223 | 0.2709645 | 325.8593 | 0.2708368 | 300.4017 | 0.2706864 | 270.2304
0.2721824 | 502.0746 | 0.2719822 | 462.0444 | 0.2718207 | 430.6186 | 0.2715977 | 387.0641 | 0.2713898 | 345.0009 | 0.2712995 | 325.9075 | 0.2711691 | 300.2962 | 0.2710181 | 270.093
0.2725189 | 502.3429 | 0.2723148 | 462.0852 | 0.272158 | 430.6319 | 0.2719332 | 387.1961 | 0.2717182 | 344.6842 | 0.271626 | 325.6724 | 0.2714986 | 300.2034 | 0.2713476 | 270.01
0.2728478 | 502.1283 | 0.2726509 | 462.3314 | 0.2724843 | 430.376 | 0.2722658 | 387.2432 | 0.2720565 | 344.9056 | 0.2719584 | 325.6769 | 0.2718333 | 300.1733 | 0.271677 | 269.885
0.2731769 | 501.9471 | 0.2729734 | 461.7953 | 0.2728166 | 430.3679 | 0.2726045 | 387.5359 | 0.2723909 | 344.8271 | 0.2722965 | 325.8589 | 0.2721681 | 300.19 | 0.2720135 | 269.7444
0.2735099 | 501.5762 | 0.2733055 | 461.7438 | 0.2731555 | 430.6976 | 0.2729413 | 387.8615 | 0.2727277 | 345.2178 | 0.2726294 | 325.9537 | 0.2725035 | 300.3035 | 0.2723525 | 270.103
0.2738501 | 502.1782 | 0.2736502 | 462.2886 | 0.2734849 | 430.5801 | 0.2732705 | 387.7017 | 0.2730613 | 344.9879 | 0.2729678 | 326.2047 | 0.272836 | 300.3289 | 0.2726869 | 270.0271
0.2741845 | 502.0909 | 0.2739819 | 462.1343 | 0.2738231 | 430.7838 | 0.2735986 | 387.806 | 0.2733851 | 344.7091 | 0.2732934 | 325.7986 | 0.2731633 | 300.2579 | 0.2730199 | 270.1447
0.2745122 | 501.6327 | 0.2743119 | 462.0633 | 0.2741516 | 430.4883 | 0.2739391 | 387.9748 | 0.2737202 | 344.7609 | 0.2736267 | 325.9795 | 0.2734976 | 300.1546 | 0.2733437 | 269.8578
0.2748449 | 501.6975 | 0.2746423 | 461.666 | 0.2744826 | 430.6719 | 0.2742752 | 388.2404 | 0.2740629 | 344.8966 | 0.2739669 | 326.0972 | 0.2738385 | 300.4166 | 0.273679 | 269.961
0.2751783 | 501.4162 | 0.2749748 | 461.6734 | 0.2748231 | 430.8692 | 0.2746041 | 388.0114 | 0.2743937 | 344.9762 | 0.2742956 | 325.8481 | 0.27417 | 300.2389 | 0.2740216 | 270.0852
0.2755135 | 501.5004 | 0.2753109 | 461.9386 | 0.2751601 | 430.8152 | 0.2749415 | 388.0584 | 0.2747262 | 345.0014 | 0.2746311 | 325.9713 | 0.2745042 | 300.6 | 0.274348 | 269.849
0.2758517 | 501.6917 | 0.2756477 | 461.8516 | 0.2754857 | 430.4252 | 0.2752667 | 387.5777 | 0.2750534 | 344.4453 | 0.2749605 | 325.7736 | 0.2748311 | 300.455 | 0.2746843 | 270.1336
0.2761773 | 501.2965 | 0.2759773 | 461.7705 | 0.2758166 | 430.6049 | 0.2755996 | 387.6888 | 0.2753829 | 344.345 | 0.275292 | 325.6077 | 0.2751642 | 300.1147 | 0.2750171 | 270.1368
0.2765046 | 500.7579 | 0.2763075 | 461.8123 | 0.2761509 | 430.4153 | 0.2759415 | 387.6587 | 0.2757257 | 344.9721 | 0.2756332 | 325.9269 | 0.2755054 | 300.444 | 0.275344 | 269.9977
0.2768413 | 501.1381 | 0.2766385 | 461.0618 | 0.2764859 | 430.4627 | 0.276269 | 387.6407 | 0.2760606 | 344.9988 | 0.2759656 | 325.914 | 0.2758348 | 300.3121 | 0.2756857 | 269.9472
0.2771773 | 501.3045 | 0.2769789 | 461.6921 | 0.2768218 | 430.6858 | 0.2766044 | 387.7678 | 0.2763905 | 344.9765 | 0.2762951 | 325.8208 | 0.276167 | 300.2061 | 0.2760207 | 269.9763
0.2775128 | 501.4328 | 0.2773139 | 461.7389 | 0.2771593 | 430.7308 | 0.276936 | 387.6032 | 0.2767191 | 344.695 | 0.2766246 | 325.7257 | 0.2764979 | 300.3775 | 0.2763464 | 270.0867
0.2778451 | 500.9484 | 0.2776428 | 461.5101 | 0.2774824 | 430.3208 | 0.277265 | 387.3901 | 0.2770569 | 344.8222 | 0.2769598 | 325.7968 | 0.27683 | 300.3102 | 0.2766784 | 269.9933
0.2781702 | 500.4491 | 0.2779723 | 461.4108 | 0.2778127 | 429.8904 | 0.2776065 | 387.774 | 0.2773942 | 344.83 | 0.277298 | 326.005 | 0.2771695 | 300.2901 | 0.2770179 | 269.9859
0.2785047 | 500.3765 | 0.2783062 | 461.2412 | 0.2781549 | 430.4243 | 0.2779416 | 387.7604 | 0.2777286 | 345.2463 | 0.2776338 | 326.1954 | 0.2775014 | 300.1969 | 0.277351 | 270.1175
0.2788457 | 500.6643 | 0.2786475 | 461.5833 | 0.2784842 | 430.2858 | 0.278273 | 388.0407 | 0.2780603 | 345.1091 | 0.2779647 | 325.9069 | 0.2778366 | 300.7586 | 0.2776858 | 270.1221
0.2791754 | 500.1167 | 0.2789767 | 461.3373 | 0.278819 | 430.2736 | 0.2786032 | 388.0765 | 0.2783851 | 344.5344 | 0.2782883 | 325.5712 | 0.2781642 | 300.271 | 0.2780186 | 270.1957
0.2795016 | 499.8416 | 0.2793069 | 460.8912 | 0.2791488 | 430.2343 | 0.2789361 | 387.6928 | 0.2787203 | 344.6221 | 0.2786266 | 325.8005 | 0.2784967 | 300.2921 | 0.2783455 | 270.0509
0.2798384 | 499.7639 | 0.2796365 | 460.8175 | 0.2794828 | 430.0741 | 0.2792723 | 387.9825 | 0.2790608 | 344.7958 | 0.2789666 | 325.8893 | 0.2788408 | 300.7286 | 0.278682 | 269.9221
0.2801642 | 499.3937 | 0.2799702 | 460.6043 | 0.2798181 | 430.1832 | 0.2796066 | 387.8704 | 0.2793914 | 344.8401 | 0.279298 | 326.1507 | 0.2791718 | 300.4423 | 0.2790213 | 270.3401
0.2805016 | 499.4324 | 0.2803083 | 460.78 | 0.2801534 | 430.2709 | 0.2799393 | 387.9451 | 0.2797207 | 344.7088 | 0.2796351 | 326.1497 | 0.2794998 | 300.5117 | 0.2793503 | 270.1301
0.2808397 | 499.6125 | 0.2806397 | 460.5821 | 0.2804882 | 430.2838 | 0.2802646 | 387.4851 | 0.2800526 | 344.5957 | 0.2799592 | 325.8333 | 0.2798331 | 300.6929 | 0.2796864 | 270.3992
0.2811664 | 499.4394 | 0.280972 | 460.5663 | 0.2808134 | 429.8003 | 0.2805996 | 387.5126 | 0.2803861 | 344.8257 | 0.2802907 | 325.6602 | 0.280166 | 300.3104 | 0.280015 | 270.0447
0.281494 | 498.9671 | 0.2813018 | 460.5121 | 0.2811496 | 430.0741 | 0.2809409 | 387.8507 | 0.2807256 | 344.8092 | 0.2806349 | 326.1029 | 0.2805033 | 300.3348 | 0.2803471 | 269.989
0.2818344 | 499.1177 | 0.2816355 | 460.2994 | 0.2814892 | 430.0779 | 0.2812752 | 388.2494 | 0.2810623 | 345.189 | 0.2809673 | 326.1049 | 0.28084 | 300.7166 | 0.2806883 | 270.2985
0.282164 | 498.9662 | 0.2819743 | 460.6159 | 0.2818189 | 429.9333 | 0.2816033 | 387.8631 | 0.2813955 | 345.3496 | 0.2812936 | 325.8327 | 0.2811726 | 300.6868 | 0.2810203 | 270.2102
0.2825005 | 498.8241 | 0.2823089 | 460.585 | 0.2821519 | 430.0544 | 0.2819372 | 388.1566 | 0.2817214 | 344.9922 | 0.2816297 | 326.0926 | 0.2814967 | 300.4622 | 0.2813479 | 270.2218
0.2828303 | 498.2921 | 0.2826355 | 460.3836 | 0.2824825 | 429.6927 | 0.2822679 | 387.8204 | 0.2820552 | 344.799 | 0.2819601 | 325.6941 | 0.2818355 | 300.2908 | 0.2816844 | 270.0734
0.2831587 | 497.9741 | 0.2829713 | 460.5713 | 0.2828111 | 429.4134 | 0.2826093 | 388.1879 | 0.2823945 | 345.2217 | 0.282296 | 325.9135 | 0.2821758 | 300.9173 | 0.2820163 | 269.9828
0.2834932 | 497.9234 | 0.2833 | 460.319 | 0.2831489 | 429.5337 | 0.2829394 | 388.1121 | 0.2827251 | 344.8658 | 0.2826334 | 325.9619 | 0.2824988 | 300.4776 | 0.2823515 | 270.0626
0.2838323 | 497.8247 | 0.2836425 | 460.9047 | 0.2834875 | 429.8274 | 0.2832743 | 388.1427 | 0.283055 | 344.8327 | 0.2829646 | 326.1941 | 0.2828389 | 300.5851 | 0.2826868 | 270.1587
0.2841577 | 497.3709 | 0.2839763 | 460.7031 | 0.2838142 | 429.6422 | 0.2836001 | 387.781 | 0.2833867 | 344.6983 | 0.2832896 | 325.6826 | 0.2831652 | 300.324 | 0.2830184 | 270.4706
0.2844873 | 497.2926 | 0.2843068 | 460.7129 | 0.2841464 | 429.5936 | 0.2839354 | 387.871 | 0.2837188 | 344.6422 | 0.2836271 | 325.7318 | 0.2834975 | 300.2947 | 0.2833467 | 270.1361
0.2848194 | 496.7524 | 0.2846352 | 460.3989 | 0.2844811 | 429.5764 | 0.2842759 | 388.0697 | 0.2840595 | 344.8504 | 0.2839681 | 326.0222 | 0.2838403 | 300.4633 | 0.2836832 | 269.9952
0.2851527 | 496.4659 | 0.2849732 | 460.5686 | 0.2848164 | 429.6723 | 0.2846075 | 387.8928 | 0.2843991 | 345.3381 | 0.284296 | 326.0772 | 0.2841686 | 300.601 | 0.2840168 | 270.247
0.2854869 | 496.3411 | 0.2853063 | 460.228 | 0.2851518 | 429.8035 | 0.2849335 | 387.5733 | 0.2847218 | 344.7605 | 0.2846328 | 326.0033 | 0.2845011 | 300.6179 | 0.2843522 | 270.3642
0.2858209 | 496.1822 | 0.2856386 | 460.2006 | 0.2854849 | 429.9335 | 0.2852696 | 387.8448 | 0.2850552 | 344.9578 | 0.2849612 | 326.0877 | 0.2848356 | 300.5563 | 0.2846832 | 270.0801
0.2861476 | 496.0075 | 0.2859719 | 460.3801 | 0.2858106 | 429.5634 | 0.2855986 | 387.6396 | 0.2853924 | 344.9573 | 0.2852927 | 325.9012 | 0.2851647 | 300.3872 | 0.2850143 | 270.2251
0.286481 | 495.7264 | 0.2863 | 460.0087 | 0.2861473 | 429.9357 | 0.2859395 | 387.9027 | 0.2857251 | 345.0233 | 0.2856374 | 326.4476 | 0.2855047 | 300.4679 | 0.2853486 | 270.1155
0.2868153 | 495.6295 | 0.2866321 | 459.9318 | 0.2864883 | 430.2115 | 0.286276 | 388.2407 | 0.2860602 | 345.0809 | 0.2859669 | 326.3471 | 0.2858368 | 300.3981 | 0.2856827 | 269.9732
0.287151 | 495.8007 | 0.2869775 | 460.62 | 0.2868188 | 430.2496 | 0.2866011 | 387.7311 | 0.2863936 | 345.2819 | 0.2862955 | 326.0521 | 0.2861708 | 300.6387 | 0.286019 | 270.2851
0.2874844 | 495.4423 | 0.2873049 | 460.0929 | 0.2871537 | 430.2539 | 0.2869305 | 387.6121 | 0.2867189 | 344.8215 | 0.2866293 | 325.8554 | 0.2864983 | 300.6148 | 0.2863503 | 270.0607
0.2878132 | 495.2054 | 0.2876351 | 460.134 | 0.2874821 | 429.9318 | 0.2872687 | 387.8119 | 0.2870569 | 344.9776 | 0.2869627 | 326.0594 | 0.2868318 | 300.3537 | 0.2866802 | 270.0328
0.2881449 | 495.0642 | 0.2879667 | 459.9801 | 0.28781 | 429.5283 | 0.2876066 | 387.9605 | 0.2873944 | 345.0376 | 0.2872971 | 325.988 | 0.2871727 | 300.6222 | 0.2870179 | 270.1427
0.288478 | 494.7285 | 0.2883027 | 460.2271 | 0.2881541 | 429.9479 | 0.2879369 | 387.9408 | 0.2877278 | 345.2309 | 0.2876313 | 325.8614 | 0.2875051 | 300.6115 | 0.2873534 | 270.2898
0.2888126 | 494.6701 | 0.2886374 | 460.1919 | 0.2884861 | 429.8657 | 0.2882729 | 388.1761 | 0.2880539 | 344.9391 | 0.2879619 | 325.9752 | 0.2878346 | 300.5278 | 0.287685 | 270.1175
0.2891485 | 494.9062 | 0.2889752 | 460.3139 | 0.2888169 | 430.0253 | 0.288602 | 388.0002 | 0.2883887 | 344.9411 | 0.2882907 | 325.7496 | 0.2881652 | 300.6484 | 0.2880159 | 270.3065
0.2894731 | 494.3054 | 0.289301 | 459.8787 | 0.2891449 | 429.6175 | 0.2889361 | 387.8628 | 0.2887235 | 344.9372 | 0.2886251 | 325.6556 | 0.2884962 | 300.3586 | 0.2883466 | 269.9552
0.2898075 | 494.2164 | 0.2896313 | 459.949 | 0.2894841 | 430.0178 | 0.2892751 | 388.2291 | 0.2890578 | 344.837 | 0.2889636 | 325.9137 | 0.2888386 | 300.4318 | 0.2886845 | 270.1041
0.2901445 | 494.1873 | 0.2899675 | 459.7326 | 0.2898151 | 429.7316 | 0.2896049 | 388.18875 | 0.2893941 | 345.1451 | 0.2892991 | 326.0564 | 0.2891722 | 300.6716 | 0.2890209 | 270.4238
0.2904748 | 493.7549 | 0.2903057 | 459.939 | 0.2901535 | 429.9893 | 0.2899336 | 387.9139 | 0.2897202 | 344.7536 | 0.289632 | 326.1625 | 0.2895048 | 300.7266 | 0.2893526 | 270.2879
0.2908049 | 493.2976 | 0.2906375 | 459.8276 | 0.2904854 | 429.8888 | 0.2902686 | 387.9522 | 0.2900552 | 344.7914 | 0.2899618 | 326.0459 | 0.2898311 | 300.4583 | 0.2896806 | 270.365
0.2911363 | 493.0919 | 0.2909694 | 459.7289 | 0.2908088 | 429.517 | 0.2906052 | 388.3157 | 0.2903903 | 344.8675 | 0.2902933 | 325.8656 | 0.2901653 | 300.3465 | 0.2900143 | 270.0681
0.2914622 | 492.2882 | 0.2912953 | 459.3707 | 0.2911451 | 429.342 | 0.29094 | 388.314 | 0.2907252 | 344.8793 | 0.2906307 | 325.9072 | 0.2905044 | 300.71 | 0.290351 | 269.9572
0.2917996 | 492.3149 | 0.2916305 | 459.4692 | 0.2914879 | 429.9761 | 0.291278 | 388.4798 | 0.2910606 | 344.9956 | 0.2909664 | 326.0818 | 0.2908387 | 300.6184 | 0.2906838 | 270.0409
0.2921342 | 492.2799 | 0.2919669 | 459.2975 | 0.2918147 | 429.7316 | 0.2916015 | 388.143 | 0.2913892 | 344.716 | 0.291299 | 326.1279 | 0.2911689 | 300.5761 | 0.2910228 | 270.4073
0.2924619 | 491.7302 | 0.2922984 | 459.1295 | 0.2921535 | 430.0539 | 0.2919373 | 388.3442 | 0.2917167 | 344.6963 | 0.2916245 | 325.6995 | 0.2914998 | 300.2826 | 0.2913466 | 270.1154
0.292793 | 491.4846 | 0.2926268 | 458.8009 | 0.2924796 | 429.7577 | 0.2922719 | 388.2955 | 0.2920573 | 344.8912 | 0.2919629 | 325.9447 | 0.2918328 | 300.3951 | 0.2916782 | 269.9574
0.2931281 | 491.5442 | 0.2929628 | 459.0376 | 0.2928101 | 429.3763 | 0.2926079 | 388.5311 | 0.2923955 | 345.0913 | 0.2923001 | 325.9425 | 0.2921749 | 300.8917 | 0.2920191 | 270.2124
0.2934618 | 491.3193 | 0.2932935 | 458.7039 | 0.2931505 | 429.5479 | 0.292944 | 388.71 | 0.2927265 | 345.3056 | 0.2926316 | 326.2331 | 0.2925048 | 300.397 | 0.2923517 | 270.2621
0.2937926 | 490.9902 | 0.2936316 | 458.8824 | 0.2934835 | 429.6627 | 0.293276 | 388.6392 | 0.2930559 | 345.1883 | 0.292966 | 326.1682 | 0.292833 | 300.5264 | 0.2926807 | 270.068
0.294132 | 491.4412 | 0.2939679 | 459.1747 | 0.2938123 | 429.4135 | 0.2936028 | 388.4888 | 0.2933905 | 345.1338 | 0.2932942 | 325.8039 | 0.2931657 | 300.5736 | 0.2930173 | 270.4201
0.2944505 | 490.1066 | 0.2942933 | 458.6696 | 0.294143 | 429.0885 | 0.2939423 | 388.9383 | 0.2937216 | 344.8864 | 0.2936269 | 325.8525 | 0.2934991 | 300.2908 | 0.2933481 | 270.1099
0.2947847 | 489.9732 | 0.2946238 | 458.2739 | 0.2944749 | 428.983 | 0.294281 | 389.2404 | 0.2940605 | 345.2285 | 0.2939678 | 326.1209 | 0.293838 | 300.6438 | 0.2936864 | 270.3245
0.2951209 | 489.7727 | 0.2949629 | 458.6549 | 0.2948149 | 429.0601 | 0.2946085 | 389.2233 | 0.2943951 | 345.1786 | 0.2942986 | 326.2888 | 0.2941746 | 301.0085 | 0.2940204 | 270.1619
0.2954511 | 489.3496 | 0.2952944 | 458.4773 | 0.2951486 | 428.8421 | 0.2949468 | 389.4473 | 0.2947214 | 344.8313 | 0.2946274 | 326.0483 | 0.2945003 | 300.6227 | 0.2943532 | 270.2362
0.2957849 | 489.1327 | 0.2956281 | 458.2654 | 0.2954791 | 428.9469 | 0.2952783 | 389.2694 | 0.2950575 | 345.1094 | 0.2949633 | 326.1889 | 0.2948331 | 300.6936 | 0.2946789 | 270.2511
0.2961131 | 488.3029 | 0.2959567 | 457.9713 | 0.2958089 | 428.8926 | 0.2956081 | 389.212 | 0.2953989 | 345.4627 | 0.2952947 | 325.9803 | 0.295166 | 300.3239 | 0.2950183 | 270.2206
0.2964371 | 487.5702 | 0.2962882 | 457.7921 | 0.2961391 | 428.3738 | 0.2959444 | 389.0396 | 0.2957224 | 345.1148 | 0.295633 | 326.1911 | 0.295504 | 300.4817 | 0.2953523 | 270.0598
0.2967768 | 487.5955 | 0.2966256 | 457.8315 | 0.2964789 | 428.9023 | 0.2962807 | 389.3341 | 0.296064 | 345.5226 | 0.2959725 | 326.6651 | 0.2958369 | 300.581 | 0.2956827 | 270.1435
0.2971065 | 487.0699 | 0.296961 | 457.9573 | 0.2968174 | 429.1674 | 0.296607 | 389.0775 | 0.2963895 | 345.095 | 0.2962994 | 326.525 | 0.296172 | 300.6453 | 0.2960188 | 270.405
0.2974369 | 486.5764 | 0.2972945 | 458.1856 | 0.2971481 | 428.8168 | 0.2969422 | 389.1595 | 0.2967224 | 345.1945 | 0.2966242 | 325.954 | 0.2964996 | 300.5633 | 0.296348 | 270.2381
0.2977666 | 486.522 | 0.2976211 | 457.4908 | 0.2974743 | 428.5359 | 0.2972804 | 389.3649 | 0.2970622 | 345.2433 | 0.2969618 | 326.0307 | 0.2968309 | 300.3338 | 0.2966772 | 270.0873
0.2981046 | 486.1924 | 0.2979539 | 457.5752 | 0.2978086 | 428.4353 | 0.2976133 | 389.4612 | 0.297396 | 345.5184 | 0.2973009 | 326.4206 | 0.2971723 | 300.6921 | 0.2970226 | 270.2865
0.2984329 | 485.865 | 0.298291 | 457.5631 | 0.298146 | 428.4881 | 0.2979493 | 389.2237 | 0.2977277 | 345.3786 | 0.2976328 | 326.3104 | 0.2975046 | 300.6787 | 0.2973527 | 270.2976
0.2987683 | 485.4963 | 0.2986251 | 457.4289 | 0.2984778 | 428.3514 | 0.2982745 | 389.1397 | 0.2980558 | 345.0078 | 0.297968 | 326.3967 | 0.2978313 | 300.5064 | 0.2976823 | 270.2228
0.2990985 | 485.0682 | 0.2989581 | 457.5326 | 0.2988112 | 428.5536 | 0.298609 | 389.0809 | 0.2983874 | 344.84 | 0.2982945 | 326.1746 | 0.2981691 | 300.6266 | 0.2980165 | 270.0958
0.2994222 | 484.2765 | 0.2992889 | 457.2108 | 0.2991359 | 427.9851 | 0.2989427 | 388.8563 | 0.2987271 | 345.3384 | 0.2986273 | 326.2637 | 0.2985008 | 300.47 | 0.2983475 | 270.306
0.2997566 | 484.201 | 0.2996182 | 457.0014 | 0.2994718 | 428.2067 | 0.2992787 | 389.0993 | 0.2990589 | 345.2156 | 0.2989678 | 326.4339 | 0.2988355 | 300.4553 | 0.2986873 | 270.3467
0.3000962 | 484.2023 | 0.2999572 | 457.3564 | 0.2998165 | 428.7356 | 0.299612 | 389.2836 | 0.2993955 | 345.5704 | 0.2993012 | 326.6473 | 0.2991737 | 300.6522 | 0.299019 | 270.2057
0.3004199 | 483.4152 | 0.3002928 | 457.5242 | 0.3001463 | 428.7051 | 0.2999399 | 388.853 | 0.2997256 | 345.5229 | 0.2996301 | 326.4125 | 0.2995016 | 300.7185 | 0.2993509 | 270.1064
0.3007556 | 483.1171 | 0.3006248 | 457.4367 | 0.3004754 | 428.514 | 0.3002708 | 388.5614 | 0.300057 | 345.3244 | 0.2999657 | 326.495 | 0.2998303 | 300.463 | 0.2996801 | 270.3355
0.3010787 | 482.2263 | 0.3009497 | 456.9083 | 0.3008077 | 428.498 | 0.3006128 | 389.0408 | 0.3003968 | 345.8327 | 0.3003006 | 326.5257 | 0.3001696 | 300.4002 | 0.300014 | 270.1503
0.3014125 | 482.012 | 0.3012882 | 457.1576 | 0.3011403 | 428.5352 | 0.3009445 | 388.8969 | 0.3007311 | 345.7482 | 0.3006361 | 326.6651 | 0.3005061 | 300.7394 | 0.3003511 | 270.138
0.3017492 | 481.9295 | 0.3016207 | 456.6973 | 0.3014822 | 429.0021 | 0.301281 | 389.2339 | 0.301064 | 345.8362 | 0.3009696 | 326.3965 | 0.3008376 | 300.5668 | 0.3006825 | 269.9319
0.3020826 | 481.6361 | 0.3019534 | 456.7658 | 0.301817 | 428.9295 | 0.3016102 | 389.0702 | 0.3013883 | 345.1854 | 0.3012936 | 326.1551 | 0.3011681 | 300.5723 | 0.3010192 | 270.3194
0.3024074 | 481.0002 | 0.3022875 | 456.6264 | 0.3021399 | 428.4697 | 0.301939 | 388.8445 | 0.3017239 | 345.3346 | 0.3016284 | 326.1577 | 0.3015009 | 300.6629 | 0.3013491 | 270.2937
0.3027371 | 480.454 | 0.3026126 | 456.1144 | 0.3024743 | 428.3756 | 0.3022767 | 388.9375 | 0.3020592 | 345.4449 | 0.3019665 | 326.3458 | 0.3018346 | 300.4333 | 0.3016791 | 270.3005
0.3030702 | 480.1183 | 0.3029444 | 456.0049 | 0.3028088 | 428.3266 | 0.3026137 | 388.8987 | 0.3023941 | 345.4565 | 0.3022979 | 326.146 | 0.302173 | 300.6778 | 0.3020216 | 270.3988
0.3034058 | 479.7989 | 0.3032893 | 456.5839 | 0.3031444 | 428.4822 | 0.3029443 | 389.0226 | 0.3027318 | 345.5519 | 0.3026348 | 326.5542 | 0.3025042 | 300.9127 | 0.302353 | 270.2096
0.3037372 | 479.1221 | 0.3036181 | 456.3468 | 0.3034823 | 428.6288 | 0.3032708 | 388.7264 | 0.3030546 | 345.0771 | 0.3029637 | 326.3497 | 0.3028326 | 300.6064 | 0.3026834 | 270.2786
0.3040673 | 478.6587 | 0.3039516 | 456.5581 | 0.3038094 | 428.5174 | 0.3036095 | 389.0159 | 0.3033904 | 345.2789 | 0.3032919 | 325.9805 | 0.3031669 | 300.5008 | 0.3030132 | 270.2372
0.3043904 | 477.7521 | 0.304279 | 455.9525 | 0.3041375 | 428.1372 | 0.3039393 | 388.4951 | 0.3037308 | 345.4483 | 0.3036301 | 326.1731 | 0.3035019 | 300.5479 | 0.3033481 | 270.2697
0.3047186 | 476.9162 | 0.3046112 | 455.9282 | 0.3044743 | 428.0679 | 0.3042758 | 388.8374 | 0.3040574 | 345.2488 | 0.3039683 | 326.3842 | 0.3038359 | 300.3792 | 0.3036871 | 270.1352
0.3050585 | 476.9763 | 0.3049546 | 456.2034 | 0.3048131 | 428.3761 | 0.3046117 | 389.0518 | 0.3043955 | 345.4268 | 0.3042976 | 326.244 | 0.3041719 | 300.6265 | 0.3040179 | 270.3028
0.3053872 | 476.2494 | 0.3052822 | 455.7124 | 0.3051416 | 428.0872 | 0.3049373 | 388.6522 | 0.304723 | 345.3112 | 0.3046309 | 326.4163 | 0.3045001 | 300.7341 | 0.3043517 | 270.1055
0.3057178 | 475.3979 | 0.3056144 | 455.6732 | 0.3054766 | 428.1166 | 0.3052746 | 388.688 | 0.3050526 | 344.764 | 0.3049622 | 326.117 | 0.3048333 | 300.413 | 0.3046819 | 270.1373
0.3060424 | 474.7908 | 0.3059421 | 455.2297 | 0.3058052 | 427.8303 | 0.3056123 | 388.7755 | 0.3053952 | 345.3542 | 0.3052982 | 326.3557 | 0.3051676 | 300.3236 | 0.3050111 | 269.9071
0.3063785 | 474.5878 | 0.3062763 | 455.1001 | 0.3061374 | 427.8015 | 0.3059394 | 388.6764 | 0.3057294 | 345.2499 | 0.3056355 | 326.3758 | 0.3055017 | 300.6561 | 0.3053547 | 270.2204
0.3067081 | 474.0183 | 0.3066107 | 455.0198 | 0.3064757 | 427.9359 | 0.3062777 | 388.8979 | 0.3060557 | 344.9872 | 0.3059682 | 326.4408 | 0.3058392 | 300.7138 | 0.3056857 | 269.9386
0.3070396 | 473.3639 | 0.3069445 | 454.8128 | 0.3068096 | 427.7625 | 0.3066064 | 388.6458 | 0.3063883 | 345.0104 | 0.3062957 | 326.4187 | 0.3061667 | 300.6275 | 0.3060169 | 270.19
0.3073734 | 473.0748 | 0.3072788 | 454.7201 | 0.3071361 | 427.5487 | 0.3069361 | 388.5793 | 0.3067229 | 344.9726 | 0.3066285 | 326.0187 | 0.306498 | 300.4056 | 0.3063446 | 270.1925
0.3076925 | 471.8617 | 0.3076014 | 454.1911 | 0.3074724 | 427.85 | 0.3072773 | 388.9088 | 0.3070581 | 345.0573 | 0.3069621 | 326.252 | 0.306835 | 300.3604 | 0.3066814 | 270.1141
0.3080241 | 471.2152 | 0.3079356 | 454.0883 | 0.3078081 | 427.5325 | 0.3076118 | 388.8408 | 0.3073931 | 345.0926 | 0.3072991 | 326.22 | 0.3071677 | 300.4195 | 0.3070188 | 270.16
0.3083661 | 471.2185 | 0.3082761 | 454.2589 | 0.3081402 | 427.4708 | 0.3079387 | 388.6286 | 0.3077275 | 345.019 | 0.3076379 | 326.5344 | 0.307505 | 300.4439 | 0.3073545 | 270.3468
0.3086926 | 470.5109 | 0.3086058 | 454.2014 | 0.3084746 | 427.3928 | 0.308271 | 388.5991 | 0.3080513 | 344.7495 | 0.3079595 | 326.2934 | 0.3078331 | 300.5423 | 0.3076853 | 270.0191
0.3090203 | 469.5781 | 0.3089391 | 453.908 | 0.3088033 | 427.1488 | 0.3086053 | 388.5087 | 0.3083849 | 344.4977 | 0.3082969 | 326.3439 | 0.3081643 | 300.3099 | 0.3080124 | 270.3911
0.3093442 | 468.3691 | 0.3092683 | 453.7405 | 0.3091315 | 426.7832 | 0.3089409 | 388.6696 | 0.3087262 | 344.838 | 0.3086348 | 326.4705 | 0.3085047 | 300.4618 | 0.3083472 | 269.9286
0.3096727 | 467.5764 | 0.3095965 | 453.2936 | 0.3094707 | 427.1745 | 0.3092746 | 388.445 | 0.3090565 | 344.9096 | 0.3089656 | 326.1516 | 0.3088365 | 300.3309 | 0.3086888 | 270.3293
0.3100119 | 467.4959 | 0.3099402 | 453.6363 | 0.3098076 | 427.1209 | 0.3096134 | 388.768 | 0.309392 | 344.9629 | 0.3093009 | 326.2583 | 0.3091693 | 300.4162 | 0.309018 | 270.1513
0.3103391 | 466.4605 | 0.3102711 | 453.337 | 0.3101378 | 427.156 | 0.309934 | 388.3187 | 0.309721 | 344.764 | 0.3096274 | 326.0304 | 0.3095004 | 300.6417 | 0.3093566 | 270.4306
0.3106619 | 465.5053 | 0.3106039 | 453.4161 | 0.3104643 | 426.4619 | 0.3102716 | 388.4004 | 0.3100519 | 344.4649 | 0.3099604 | 326.07 | 0.3098314 | 300.3594 | 0.3096808 | 270.2327
0.3109915 | 464.9473 | 0.3109317 | 452.9707 | 0.3108012 | 426.8837 | 0.3106104 | 388.7269 | 0.3103943 | 345.0146 | 0.3103007 | 326.223 | 0.3101697 | 300.5803 | 0.3100101 | 270.0208
0.3113244 | 464.0784 | 0.3112652 | 452.7291 | 0.311137 | 427.0832 | 0.3109423 | 388.6123 | 0.3107259 | 344.8674 | 0.3106294 | 325.9637 | 0.3105074 | 300.6857 | 0.3103549 | 270.0906
0.311656 | 463.4417 | 0.3116026 | 452.766 | 0.3114688 | 426.9638 | 0.3112751 | 388.6956 | 0.3110579 | 344.7757 | 0.3109656 | 326.2366 | 0.3108391 | 300.532 | 0.3106849 | 270.1068
0.3119875 | 462.775 | 0.3119349 | 452.7361 | 0.3118034 | 426.8453 | 0.3116038 | 388.443 | 0.3113848 | 344.1616 | 0.3112949 | 326.0977 | 0.3111649 | 300.5818 | 0.3110158 | 270.2716
0.3123133 | 461.9363 | 0.312266 | 452.4803 | 0.3121324 | 426.6315 | 0.3119355 | 388.2991 | 0.3117216 | 344.5622 | 0.3116267 | 325.9732 | 0.3115012 | 300.3919 | 0.311347 | 270.0445
0.3126389 | 460.9883 | 0.3125957 | 452.4163 | 0.3124648 | 426.6393 | 0.3122762 | 388.5243 | 0.3120598 | 344.7523 | 0.311965 | 326.2088 | 0.3118383 | 300.3863 | 0.3116797 | 270.1026
0.3129691 | 460.0644 | 0.3129268 | 452.1505 | 0.312803 | 426.8499 | 0.3126091 | 388.6123 | 0.3123917 | 344.6649 | 0.3123028 | 326.3107 | 0.3121705 | 300.3306 | 0.3120167 | 270.0576
0.3133061 | 459.5348 | 0.3132701 | 452.4283 | 0.3131373 | 426.7355 | 0.3129435 | 388.5344 | 0.3127221 | 344.7331 | 0.3126332 | 326.3996 | 0.3125063 | 300.5366 | 0.3123532 | 269.9205
0.3136321 | 458.7392 | 0.3136006 | 452.5185 | 0.3134709 | 426.9724 | 0.3132711 | 388.4662 | 0.3130515 | 344.6142 | 0.3129587 | 325.9751 | 0.3128305 | 300.3374 | 0.3126839 | 270.0692
0.3139603 | 457.4266 | 0.3139281 | 452.0243 | 0.3138012 | 427.0432 | 0.3136051 | 388.3082 | 0.3133855 | 344.4502 | 0.3132948 | 325.7543 | 0.3131617 | 300.0993 | 0.3130139 | 270.0621
0.3142861 | 456.5769 | 0.3142564 | 451.5955 | 0.3141332 | 426.9679 | 0.3139452 | 388.8844 | 0.3137267 | 344.7893 | 0.3136326 | 326.3678 | 0.3135028 | 300.4023 | 0.313348 | 269.9148
0.3146116 | 455.6866 | 0.3145915 | 451.6546 | 0.314468 | 426.9589 | 0.314276 | 388.5611 | 0.3140594 | 344.8427 | 0.3139619 | 326.2139 | 0.313838 | 300.4814 | 0.3136859 | 270.0562
0.3149502 | 455.4883 | 0.314928 | 451.5212 | 0.3148005 | 426.9861 | 0.3146075 | 388.8513 | 0.3143883 | 344.6279 | 0.3143019 | 326.3046 | 0.314167 | 300.2721 | 0.314019 | 270.1918
0.3152809 | 454.6587 | 0.3152622 | 451.4002 | 0.3151379 | 427.0291 | 0.3149372 | 388.7921 | 0.3147169 | 344.2606 | 0.314628 | 325.9934 | 0.314496 | 300.0832 | 0.3143479 | 269.971
0.3156024 | 453.4433 | 0.3155927 | 451.0172 | 0.3154633 | 426.5798 | 0.3152731 | 389.0235 | 0.3150527 | 344.4594 | 0.3149581 | 325.9443 | 0.3148315 | 300.2142 | 0.3146808 | 270.0881
0.3159324 | 452.4708 | 0.315917 | 450.3578 | 0.3157985 | 426.6644 | 0.3156145 | 389.3748 | 0.3153913 | 344.7351 | 0.3153032 | 326.1539 | 0.3151722 | 300.4429 | 0.3150155 | 270.065
0.3162632 | 451.6865 | 0.3162484 | 450.1687 | 0.3161349 | 426.5017 | 0.3159481 | 389.6289 | 0.3157259 | 344.6993 | 0.315631 | 326.1228 | 0.315504 | 300.3259 | 0.3153536 | 270.1604
0.3165943 | 450.9393 | 0.3165913 | 450.3495 | 0.3164668 | 426.3956 | 0.3162799 | 389.4903 | 0.3160584 | 344.7162 | 0.3159639 | 326.2137 | 0.3158369 | 300.4115 | 0.3156825 | 269.9468
0.3169198 | 449.5573 | 0.3169213 | 450.3331 | 0.3168011 | 426.7001 | 0.3166061 | 389.2232 | 0.3163829 | 344.0988 | 0.3162953 | 326.0284 | 0.3161644 | 300.3245 | 0.3160159 | 270.135
0.3172459 | 448.3018 | 0.31725 | 450.0779 | 0.3171322 | 426.4488 | 0.316944 | 389.3522 | 0.3167153 | 344.0935 | 0.3166265 | 325.7706 | 0.3165015 | 300.3077 | 0.3163475 | 269.9831
0.3175676 | 447.0332 | 0.3175834 | 449.7917 | 0.3174619 | 426.3822 | 0.317284 | 389.9163 | 0.3170592 | 344.4712 | 0.3169659 | 326.2258 | 0.3168382 | 300.1913 | 0.31668 | 270.0079
0.3178995 | 445.9876 | 0.317911 | 449.3182 | 0.3178029 | 426.6505 | 0.3176139 | 389.8984 | 0.3173888 | 344.4026 | 0.3172998 | 326.0328 | 0.3171706 | 300.2025 | 0.317017 | 269.9592
0.318236 | 445.3555 | 0.3182512 | 449.4492 | 0.318136 | 426.3189 | 0.317948 | 389.756 | 0.3177241 | 344.9862 | 0.3176326 | 326.1195 | 0.3175007 | 300.2291 | 0.3173522 | 270.045
0.3185604 | 444.2316 | 0.3185849 | 449.2226 | 0.3184626 | 426.1249 | 0.318275 | 389.5695 | 0.3180543 | 344.5339 | 0.3179609 | 325.7727 | 0.3178317 | 300.4297 | 0.3176823 | 270.0618
0.3188825 | 442.6511 | 0.3189139 | 449.0102 | 0.3187977 | 426.1868 | 0.3186052 | 389.1207 | 0.3183826 | 344.2034 | 0.3182962 | 325.8743 | 0.3181612 | 299.8344 | 0.318013 | 270.1908
0.3192125 | 442.1794 | 0.3192414 | 448.435 | 0.3191287 | 425.9049 | 0.3189491 | 389.4949 | 0.3187231 | 344.3804 | 0.3186316 | 326.0093 | 0.3185028 | 300.246 | 0.3183458 | 269.803
0.3195406 | 440.8383 | 0.3195774 | 448.2066 | 0.3194643 | 426.0605 | 0.3192787 | 389.4298 | 0.3190581 | 344.4208 | 0.3189636 | 325.928 | 0.3188331 | 300.3 | 0.318683 | 269.8034
0.3198697 | 439.7025 | 0.3199097 | 447.6938 | 0.3198009 | 425.9371 | 0.3196145 | 389.6168 | 0.3193845 | 344.1766 | 0.3192981 | 326.3445 | 0.3191659 | 300.3763 | 0.3190189 | 270.0234
0.320199 | 438.6029 | 0.3202449 | 447.7783 | 0.3201308 | 425.432 | 0.3199449 | 389.2124 | 0.3197169 | 344.1078 | 0.3196258 | 325.8746 | 0.3194948 | 300.1626 | 0.3193481 | 269.8564
0.3205223 | 437.2632 | 0.3205721 | 447.2121 | 0.3204551 | 425.2644 | 0.3202708 | 388.8851 | 0.3200569 | 344.1771 | 0.3199573 | 325.6104 | 0.3198323 | 300.215 | 0.3196838 | 270.0333
0.3208472 | 435.7533 | 0.3208976 | 446.7985 | 0.3207948 | 425.2827 | 0.3206133 | 389.4663 | 0.3203879 | 344.3797 | 0.3203019 | 326.2189 | 0.3201692 | 300.1522 | 0.3200151 | 269.8275
0.3211763 | 434.6131 | 0.3212351 | 446.8629 | 0.3211299 | 425.3315 | 0.3209495 | 389.2663 | 0.3207252 | 344.4009 | 0.3206324 | 326.2358 | 0.3205042 | 300.2076 | 0.3203514 | 270.0386
0.3215072 | 433.3581 | 0.3215731 | 446.5446 | 0.3214579 | 424.9475 | 0.3212762 | 389.074 | 0.3210569 | 344.2544 | 0.3209643 | 326.1489 | 0.3208352 | 300.4078 | 0.3206896 | 270.2378
0.3218317 | 431.778 | 0.321898 | 446.0008 | 0.3217968 | 425.2802 | 0.3216051 | 388.8621 | 0.3213821 | 343.7815 | 0.321293 | 325.8727 | 0.3211615 | 300.1497 | 0.3210154 | 269.8835
0.3221538 | 430.1242 | 0.3222307 | 446.0576 | 0.3221227 | 424.8531 | 0.3219425 | 388.9052 | 0.3217183 | 344.0689 | 0.3216283 | 325.9867 | 0.3214973 | 300.2504 | 0.3213451 | 269.8137
0.3224781 | 428.4919 | 0.3225604 | 445.5109 | 0.3224535 | 424.5383 | 0.3222771 | 388.855 | 0.3220599 | 344.4695 | 0.321966 | 326.0805 | 0.3218372 | 300.3282 | 0.3216823 | 269.8282
0.3228054 | 427.0042 | 0.3228901 | 444.971 | 0.3227947 | 424.852 | 0.3226126 | 388.9954 | 0.3223858 | 344.1102 | 0.3223004 | 325.9937 | 0.3221686 | 300.1219 | 0.3220166 | 269.7146
0.3231322 | 425.884 | 0.3232308 | 445.201 | 0.3231264 | 424.7118 | 0.322945 | 388.999 | 0.322721 | 344.2005 | 0.3226339 | 326.2119 | 0.3225016 | 300.2358 | 0.3223497 | 269.8537
0.3234609 | 424.1733 | 0.323563 | 444.6803 | 0.3234564 | 424.7221 | 0.3232719 | 388.774 | 0.3230495 | 343.8925 | 0.3229591 | 325.7323 | 0.3228327 | 300.451 | 0.3226813 | 269.7078
0.3237779 | 422.0676 | 0.3238895 | 444.4684 | 0.3237893 | 424.3357 | 0.323608 | 389.0336 | 0.3233814 | 343.7924 | 0.3232927 | 325.9803 | 0.323162 | 299.8408 | 0.3230116 | 269.7625
0.3241081 | 420.662 | 0.3242222 | 444.0486 | 0.3241194 | 424.3504 | 0.3239519 | 389.4135 | 0.3237221 | 344.0169 | 0.3236337 | 326.2591 | 0.3235029 | 300.1061 | 0.3233472 | 269.9157
0.3244349 | 419.0625 | 0.3245533 | 443.7884 | 0.3244575 | 424.5369 | 0.3242781 | 389.1482 | 0.3240572 | 344.078 | 0.323965 | 326.044 | 0.3238356 | 300.1523 | 0.3236868 | 269.9109
0.3247567 | 416.9479 | 0.3248868 | 443.4466 | 0.3247902 | 424.1222 | 0.324614 | 389.3528 | 0.3243805 | 343.6278 | 0.3242961 | 326.2511 | 0.3241677 | 300.1056 | 0.3240144 | 269.9127
0.325083 | 415.2367 | 0.325223 | 443.2482 | 0.3251238 | 424.3519 | 0.3249394 | 388.9135 | 0.3247151 | 343.6529 | 0.324628 | 326.1632 | 0.3244954 | 300.1235 | 0.3243476 | 270.0815
0.3254025 | 413.1332 | 0.3255514 | 442.9109 | 0.3254515 | 423.891 | 0.3252744 | 388.9574 | 0.3250489 | 343.8618 | 0.3249584 | 325.673 | 0.3248346 | 300.0408 | 0.3246811 | 269.8243
0.3257211 | 410.8543 | 0.3258783 | 442.295 | 0.3257843 | 423.4994 | 0.3256153 | 389.2282 | 0.325387 | 344.045 | 0.3253 | 326.151 | 0.3251709 | 300.3396 | 0.3250138 | 269.8083
0.3260521 | 409.1363 | 0.3262117 | 442.0245 | 0.3261214 | 423.9605 | 0.3259479 | 389.256 | 0.325724 | 343.9923 | 0.325636 | 326.3226 | 0.3254993 | 300.0183 | 0.325347 | 269.5606
0.3263754 | 406.8394 | 0.3265451 | 441.7419 | 0.3264538 | 423.9647 | 0.3262738 | 388.9231 | 0.3260506 | 343.8016 | 0.3259666 | 326.4399 | 0.3258342 | 300.0434 | 0.3256892 | 269.9933
0.3266904 | 404.3252 | 0.3268796 | 441.675 | 0.3267869 | 424.1082 | 0.3266078 | 388.7636 | 0.3263798 | 343.6361 | 0.3262914 | 325.8719 | 0.3261612 | 299.9263 | 0.3260141 | 269.9443
0.3270109 | 401.9342 | 0.3272065 | 441.0611 | 0.3271173 | 424.1094 | 0.3269396 | 388.6343 | 0.3267174 | 343.7165 | 0.3266327 | 326.2205 | 0.3264971 | 300.0608 | 0.3263435 | 269.8258
0.3273342 | 399.5656 | 0.3275379 | 440.86 | 0.3274532 | 424.3147 | 0.3272767 | 388.6217 | 0.3270525 | 343.7707 | 0.3269677 | 326.2502 | 0.3268378 | 300.2777 | 0.326685 | 269.7264
0.3276563 | 397.03 | 0.3278742 | 440.6742 | 0.3277903 | 424.3073 | 0.3276128 | 388.8853 | 0.3273883 | 343.987 | 0.3272974 | 326.2013 | 0.3271653 | 299.7745 | 0.3270146 | 269.6433
0.3279804 | 394.4083 | 0.3282036 | 440.0803 | 0.3281231 | 424.3776 | 0.3279454 | 388.9127 | 0.3277158 | 343.4742 | 0.3276321 | 326.181 | 0.3274992 | 300.0811 | 0.32735 | 269.7668
0.3282982 | 391.4714 | 0.3285363 | 439.6603 | 0.3284582 | 424.4495 | 0.3282721 | 388.665 | 0.3280456 | 343.4419 | 0.3279598 | 325.7138 | 0.3278312 | 299.9979 | 0.3276856 | 269.9226
0.3286058 | 387.9642 | 0.3288667 | 439.2566 | 0.3287827 | 423.8233 | 0.328606 | 388.4893 | 0.3283845 | 343.7832 | 0.3282929 | 325.8519 | 0.328163 | 299.8815 | 0.3280124 | 269.7646
0.3289324 | 385.3521 | 0.329193 | 438.5194 | 0.3291151 | 423.8292 | 0.3289447 | 388.7782 | 0.3287186 | 343.6391 | 0.3286359 | 326.0646 | 0.3285011 | 300.0647 | 0.3283466 | 269.6331
0.3292505 | 382.0146 | 0.3295272 | 438.3985 | 0.329459 | 424.1946 | 0.3292815 | 389.1887 | 0.3290543 | 343.8162 | 0.3289625 | 325.8515 | 0.3288395 | 300.3045 | 0.3286828 | 269.4489
0.3295627 | 378.4628 | 0.3298625 | 438.026 | 0.3297864 | 423.6828 | 0.3296103 | 388.9409 | 0.3293839 | 343.7433 | 0.3292927 | 325.9074 | 0.3291631 | 299.9816 | 0.3290165 | 269.6941
0.3298829 | 375.0635 | 0.3301933 | 437.6185 | 0.3301217 | 423.7716 | 0.3299408 | 389.0426 | 0.3297134 | 343.168 | 0.3296271 | 325.8105 | 0.3294953 | 299.9399 | 0.3293442 | 269.7106
0.3301881 | 370.5741 | 0.3305175 | 436.9439 | 0.3304468 | 423.2898 | 0.3302741 | 388.7311 | 0.3300509 | 343.6203 | 0.3299589 | 325.7056 | 0.3298321 | 299.8603 | 0.3296814 | 269.7101
0.3304996 | 366.404 | 0.3308512 | 436.7293 | 0.3307801 | 422.9752 | 0.3306095 | 388.8618 | 0.3303849 | 343.4677 | 0.3302982 | 326.1246 | 0.3301647 | 299.8935 | 0.3300136 | 269.6889
0.3308192 | 362.4034 | 0.3311817 | 436.3486 | 0.3311211 | 423.2697 | 0.3309437 | 389.2183 | 0.3307206 | 343.6483 | 0.3306357 | 326.0966 | 0.3305019 | 299.8941 | 0.3303484 | 269.6836
0.331129 | 357.875 | 0.3315178 | 436.1149 | 0.331454 | 423.3569 | 0.3312774 | 389.0009 | 0.3310466 | 343.3208 | 0.3309596 | 325.8323 | 0.3308341 | 299.8523 | 0.3306838 | 269.7169
0.3314372 | 353.0432 | 0.3318512 | 435.8358 | 0.3317837 | 423.3015 | 0.3316062 | 388.7673 | 0.3313775 | 343.0172 | 0.3312914 | 325.7164 | 0.3311592 | 299.84 | 0.3310114 | 269.7145
0.3317423 | 347.5749 | 0.3321756 | 435.205 | 0.3321151 | 423.0231 | 0.3319404 | 388.6333 | 0.3317172 | 343.5122 | 0.3316288 | 325.7507 | 0.3314966 | 299.8795 | 0.3313428 | 269.5294
0.3320461 | 341.8553 | 0.3325041 | 434.4116 | 0.3324427 | 422.5387 | 0.3322783 | 388.7711 | 0.3320551 | 343.6626 | 0.3319639 | 325.8172 | 0.3318363 | 299.8932 | 0.3316828 | 269.5997
0.3323517 | 335.946 | 0.3328398 | 434.1107 | 0.3327844 | 422.9629 | 0.3326083 | 388.7769 | 0.3323868 | 343.5299 | 0.3322994 | 325.9542 | 0.3321635 | 299.7478 | 0.3320131 | 269.6672
0.3326538 | 329.4026 | 0.3331692 | 433.5225 | 0.3331188 | 422.8774 | 0.332941 | 388.846 | 0.3327111 | 343.3418 | 0.3326313 | 325.8582 | 0.3324967 | 299.8949 | 0.3323504 | 269.6867
0.3329536 | 322.8744 | 0.3335066 | 433.0794 | 0.3334476 | 422.6493 | 0.3332713 | 388.4279 | 0.3330485 | 343.3887 | 0.3329563 | 325.3349 | 0.3328321 | 300.0155 | 0.3326784 | 269.7599
0.3332443 | 315.0242 | 0.3338299 | 432.2123 | 0.3337729 | 422.1712 | 0.333607 | 388.5152 | 0.333383 | 343.3239 | 0.3332921 | 325.5477 | 0.3331604 | 299.6894 | 0.3330092 | 269.4328
0.3335376 | 307.1973 | 0.334156 | 431.4307 | 0.3341108 | 422.3187 | 0.3339459 | 388.8686 | 0.3337194 | 343.6412 | 0.333633 | 325.7999 | 0.3335005 | 299.7867 | 0.3333483 | 269.3377
0.3338348 | 298.7254 | 0.3344925 | 431.2934 | 0.3344475 | 422.2262 | 0.3342762 | 388.4387 | 0.3340544 | 343.6769 | 0.3339629 | 325.7702 | 0.333837 | 299.6316 | 0.3336841 | 269.5481
0.3341197 | 289.2105 | 0.3348245 | 430.6669 | 0.334776 | 421.927 | 0.3346041 | 388.5085 | 0.3343809 | 343.4599 | 0.3342918 | 325.5612 | 0.3341651 | 299.7431 | 0.3340144 | 269.6086
0.3343983 | 278.465 | 0.3351542 | 430.1295 | 0.3351143 | 422.1443 | 0.3349382 | 388.3591 | 0.3347113 | 343.456 | 0.3346277 | 325.7891 | 0.3344966 | 299.5568 | 0.3343439 | 269.494
0.3346646 | 266.2016 | 0.3354821 | 429.708 | 0.3354391 | 421.59 | 0.335273 | 388.3679 | 0.3350526 | 343.7923 | 0.3349591 | 325.5702 | 0.3348316 | 299.6062 | 0.3346757 | 269.3763
0.3349173 | 249.7796 | 0.3358108 | 428.9544 | 0.3357701 | 421.3077 | 0.3356078 | 388.353 | 0.3353866 | 343.6373 | 0.3352995 | 325.7493 | 0.3351639 | 299.5713 | 0.3350169 | 269.6901
|  | 0.3361439 | 428.6176 | 0.3361136 | 421.5998 | 0.3359458 | 388.5212 | 0.3357163 | 343.5896 | 0.3356318 | 325.7162 | 0.3354988 | 299.6032 | 0.3353479 | 269.4255
|  | 0.3364758 | 428.0332 | 0.3364437 | 421.6298 | 0.3362688 | 388.0895 | 0.3360526 | 343.8885 | 0.3359582 | 325.3946 | 0.3358293 | 299.6959 | 0.335684 | 269.5984
|  | 0.3368085 | 427.625 | 0.3367753 | 421.4604 | 0.336602 | 388.2443 | 0.3363782 | 342.9968 | 0.3362935 | 325.4931 | 0.336162 | 299.7674 | 0.3360101 | 269.3008
|  | 0.3371306 | 426.5177 | 0.3371044 | 421.1982 | 0.3369417 | 388.7326 | 0.3367146 | 342.8327 | 0.336628 | 325.4447 | 0.3364947 | 299.3476 | 0.3363402 | 269.3275
|  | 0.3374638 | 426.2006 | 0.3374347 | 420.7742 | 0.3372752 | 388.475 | 0.3370514 | 343.2325 | 0.3369638 | 325.644 | 0.3368348 | 299.8444 | 0.336682 | 269.287
|  | 0.3377978 | 425.5553 | 0.3377759 | 421.0986 | 0.3376054 | 388.5244 | 0.3373837 | 343.2138 | 0.3372977 | 325.46 | 0.3371669 | 299.7803 | 0.337015 | 269.4071
|  | 0.338127 | 424.9285 | 0.3381102 | 420.992 | 0.3379412 | 388.7289 | 0.3377074 | 342.9119 | 0.3376256 | 325.5225 | 0.3374939 | 299.6516 | 0.3373477 | 269.4502
|  | 0.3384594 | 424.4433 | 0.3384374 | 420.9141 | 0.3382728 | 388.5652 | 0.3380481 | 343.1322 | 0.3379579 | 325.5081 | 0.3378277 | 299.4521 | 0.3376754 | 269.4797
|  | 0.3387843 | 423.4173 | 0.3387663 | 420.6986 | 0.3386056 | 388.5649 | 0.3383839 | 342.8671 | 0.3382946 | 325.3971 | 0.3381645 | 299.3828 | 0.3380114 | 269.2314
|  | 0.3391123 | 423.0222 | 0.339104 | 420.8075 | 0.3389436 | 388.7176 | 0.3387116 | 342.8819 | 0.3386275 | 325.5037 | 0.338497 | 299.3998 | 0.338347 | 269.4039
|  | 0.3394543 | 423.0252 | 0.339442 | 420.9682 | 0.3392789 | 388.826 | 0.3390501 | 343.1446 | 0.3389654 | 325.6464 | 0.3388359 | 299.733 | 0.3386819 | 269.4255
|  | 0.3397833 | 422.3373 | 0.3397755 | 421.183 | 0.3396037 | 388.7493 | 0.3393791 | 342.944 | 0.339292 | 325.441 | 0.339163 | 299.6428 | 0.3390166 | 269.3945
|  | 0.3401132 | 421.7578 | 0.3401056 | 420.7143 | 0.3399455 | 389.1832 | 0.3397077 | 342.6555 | 0.3396206 | 325.1521 | 0.3394924 | 299.5284 | 0.3393409 | 269.2159
|  | 0.3404369 | 420.4917 | 0.3404353 | 420.662 | 0.3402812 | 389.3656 | 0.340055 | 343.2462 | 0.3399594 | 324.998 | 0.3398291 | 299.4209 | 0.3396745 | 268.985
|  | 0.3407656 | 419.7619 | 0.34077 | 420.6311 | 0.3406126 | 389.6393 | 0.3403841 | 342.9788 | 0.3402948 | 325.119 | 0.3401667 | 299.4975 | 0.3400211 | 269.4276
|  | 0.3411015 | 419.4988 | 0.3411064 | 420.483 | 0.3409477 | 389.7011 | 0.3407131 | 342.7827 | 0.3406304 | 325.6799 | 0.3404982 | 299.3143 | 0.3403477 | 269.2158
|  | 0.3414304 | 418.8002 | 0.3414404 | 420.3278 | 0.3412768 | 389.5294 | 0.3410419 | 342.5398 | 0.3409589 | 325.3797 | 0.3408296 | 299.5946 | 0.3406781 | 269.2123
|  | 0.3417596 | 418.1534 | 0.3417686 | 419.9613 | 0.3416061 | 389.3869 | 0.3413755 | 342.2997 | 0.3412888 | 324.8872 | 0.3411608 | 299.3576 | 0.3410099 | 269.1049
|  | 0.3420842 | 417.0763 | 0.3420982 | 419.7945 | 0.3419507 | 389.8919 | 0.3417147 | 342.6907 | 0.3416227 | 325.1886 | 0.3414951 | 299.2687 | 0.3413384 | 268.809
|  | 0.3424126 | 416.2734 | 0.342432 | 419.5966 | 0.342278 | 389.362 | 0.3420489 | 342.5707 | 0.3419628 | 325.2791 | 0.341831 | 299.3998 | 0.3416825 | 269.2197
|  | 0.3427503 | 415.8952 | 0.3427691 | 419.5785 | 0.3426094 | 389.1695 | 0.3423788 | 342.5647 | 0.3422952 | 325.2732 | 0.3421658 | 299.3974 | 0.3420152 | 269.2734
|  | 0.3430818 | 415.2442 | 0.3431014 | 419.5556 | 0.3429409 | 388.9709 | 0.3427075 | 342.3084 | 0.3426221 | 325.1348 | 0.3424937 | 299.4625 | 0.3423429 | 269.3051
|  | 0.3434089 | 414.1801 | 0.3434307 | 419.4219 | 0.3432726 | 388.754 | 0.3430401 | 341.8694 | 0.3429587 | 325.0223 | 0.3428273 | 299.2198 | 0.3426735 | 268.9485
|  | 0.3437308 | 413.0402 | 0.3437612 | 419.0465 | 0.3436124 | 389.2834 | 0.34338 | 342.3955 | 0.3432909 | 324.9747 | 0.3431645 | 299.2257 | 0.3430083 | 268.9326
|  | 0.3440609 | 412.1074 | 0.3440956 | 418.9523 | 0.343947 | 389.235 | 0.3437113 | 342.1874 | 0.3436267 | 325.1873 | 0.3434976 | 299.3552 | 0.3433436 | 269.0352
|  | 0.3443953 | 411.452 | 0.3444333 | 419.0646 | 0.3442794 | 389.2346 | 0.3440476 | 342.4734 | 0.3439614 | 325.1696 | 0.34383 | 299.3691 | 0.3436812 | 269.1258
|  | 0.3447237 | 410.7306 | 0.3447642 | 418.7576 | 0.3446044 | 388.7297 | 0.3443722 | 341.8868 | 0.3442904 | 324.9606 | 0.3441623 | 299.3447 | 0.3440116 | 269.1968
|  | 0.3450552 | 409.998 | 0.3450905 | 418.4984 | 0.3449419 | 388.7798 | 0.3447066 | 341.8077 | 0.3446194 | 324.7671 | 0.3444913 | 299.1384 | 0.3443376 | 268.8748
|  | 0.3453762 | 408.6833 | 0.3454225 | 418.4157 | 0.3452775 | 388.9395 | 0.3450451 | 342.0518 | 0.3449589 | 324.7421 | 0.3448323 | 299.426 | 0.3446744 | 268.8035
|  | 0.3457039 | 407.7388 | 0.3457589 | 418.2689 | 0.3456084 | 388.6429 | 0.3453772 | 341.9155 | 0.34529 | 324.9596 | 0.3451669 | 299.3864 | 0.3450153 | 269.0606
|  | 0.3460446 | 407.4706 | 0.3460932 | 418.1552 | 0.3459443 | 388.8514 | 0.3457102 | 342.0336 | 0.3456265 | 325.2117 | 0.3454936 | 299.204 | 0.345343 | 268.9993
|  | 0.3463689 | 406.3359 | 0.3464281 | 418.1783 | 0.3462698 | 388.4414 | 0.3460386 | 341.722 | 0.3459577 | 324.9832 | 0.3458247 | 298.9481 | 0.3456783 | 269.1097
|  | 0.3466961 | 405.3096 | 0.3467555 | 417.6519 | 0.3466006 | 388.1205 | 0.3463706 | 341.6494 | 0.3462866 | 324.7562 | 0.3461604 | 299.1224 | 0.3460083 | 269.0905
|  | 0.3470242 | 404.4356 | 0.3470833 | 417.1325 | 0.3469433125 | 388.7425 | 0.3467118 | 341.9699 | 0.3466244 | 324.8793 | 0.3464953 | 299.1446 | 0.3463396 | 268.884
|  | 0.3473444 | 402.9538 | 0.3474223 | 417.5076 | 0.3472741 | 388.4184 | 0.3470423 | 341.581 | 0.3469631 | 325.1729 | 0.3468304 | 299.2001 | 0.346682 | 268.9614
|  | 0.3476836 | 402.3972 | 0.3477587 | 417.3424 | 0.3476104 | 388.7254 | 0.3473752 | 341.6878 | 0.3472922 | 324.9954 | 0.3471657 | 299.2143 | 0.347015 | 269.0854
|  | 0.3480122 | 401.1556 | 0.3480871 | 417.0287 | 0.3479365 | 388.4135 | 0.3477033 | 341.3029 | 0.3476209 | 324.7405 | 0.3474903 | 299.1041 | 0.347341 | 268.7537
|  | 0.3483345 | 400.1044 | 0.34842 | 416.6472 | 0.3482717 | 388.5042 | 0.3480355 | 341.2582 | 0.3479558 | 324.7518 | 0.3478264 | 298.8858 | 0.3476764 | 268.8737
|  | 0.348659 | 399.0034 | 0.3487446 | 416.042 | 0.3486117 | 388.5804 | 0.348379 | 341.5568 | 0.3482917 | 324.9884 | 0.3481652 | 299.1953 | 0.3480076 | 268.6488
|  | 0.3489918 | 398.1184 | 0.3490806 | 416.281 | 0.3489409 | 388.3356 | 0.3487072 | 341.2054 | 0.3486259 | 324.8634 | 0.3484937 | 298.8904 | 0.3483437 | 268.89
|  | 0.3493215 | 397.1029 | 0.3494171 | 416.1393 | 0.3492763 | 388.4682 | 0.3490377 | 341.2968 | 0.3489645 | 325.1303 | 0.348832 | 299.1109 | 0.3486776 | 268.7285
|  | 0.3496544 | 396.2338 | 0.34975 | 415.7551 | 0.3496068 | 388.0875 | 0.3493666 | 341.0852 | 0.3492884 | 324.8871 | 0.349159 | 298.9956 | 0.3490101 | 268.7312
|  | 0.3499782 | 394.9214 | 0.350074 | 415.5279 | 0.349935 | 388.2078 | 0.3497031 | 340.939 | 0.3496205 | 324.8207 | 0.3494889 | 298.9781 | 0.3493412 | 268.9607
|  | 0.3502989 | 393.5465 | 0.3504138 | 415.5667 | 0.3502783 | 388.4581 | 0.3500374 | 341.2348 | 0.3499616 | 325.12 | 0.3498311 | 299.0125 | 0.349674 | 268.5556
|  | 0.3506284 | 392.4852 | 0.3507423 | 415.2613 | 0.350607 | 388.1965 | 0.3503787 | 341.5746 | 0.3502907 | 324.938 | 0.3501605 | 298.9016 | 0.350015 | 268.832
|  | 0.3509632 | 391.5108 | 0.3510764 | 415.1148 | 0.3509374 | 388.2837 | 0.3507061 | 341.0682 | 0.350623 | 324.8452 | 0.3504962 | 299.0837 | 0.3503436 | 268.5588
|  | 0.3512867 | 390.2173 | 0.3514127 | 414.9341 | 0.3512715 | 388.6262 | 0.351033 | 340.9169 | 0.3509558 | 324.9206 | 0.3508254 | 298.9233 | 0.3506789 | 268.6544
|  | 0.351619 | 389.232 | 0.3517386 | 414.5951 | 0.3516028 | 387.9288 | 0.3513695 | 340.771 | 0.3512878 | 324.8457 | 0.3511572 | 298.7949 | 0.3510034 | 268.4494
|  | 0.3519389 | 387.6962 | 0.3520704 | 414.3905 | 0.3519396 | 388.3276 | 0.3517092 | 340.8051 | 0.3516252 | 324.8808 | 0.3514969 | 298.8227 | 0.3513381 | 268.4102
|  | 0.3522632 | 386.5646 | 0.3524097 | 414.3452 | 0.3522778 | 388.5235 | 0.35204 | 340.9539 | 0.3519607 | 325.0223 | 0.35183 | 298.9667 | 0.3516786 | 268.5934
|  | 0.3525997 | 385.4605 | 0.3527414 | 414.1939 | 0.3526079 | 388.0583 | 0.352375 | 340.9996 | 0.3522969 | 325.2995 | 0.3521601 | 298.8991 | 0.3520112 | 268.6345
|  | 0.3529265 | 384.3359 | 0.3530734 | 414.1193 | 0.3529326 | 387.9595 | 0.3527014 | 340.7509 | 0.3526233 | 325.0561 | 0.3524892 | 298.7109 | 0.3523436 | 268.635
|  | 0.3532476 | 383.0435 | 0.353402 | 413.8426 | 0.3532699 | 387.9868 | 0.3530293 | 340.3376 | 0.352955 | 324.9227 | 0.3528234 | 298.6077 | 0.3526728 | 268.4705
|  | 0.3535751 | 381.5771 | 0.3537339 | 413.7418 | 0.3536096 | 387.9917 | 0.3533717 | 340.416 | 0.3532959 | 325.1702 | 0.3531636 | 298.7168 | 0.3530078 | 268.5129
|  | 0.3538985 | 379.7812 | 0.3540729 | 414.0946 | 0.3539413 | 388.2633 | 0.353702 | 340.4796 | 0.3536286 | 325.2374 | 0.3534963 | 298.778 | 0.3533473 | 268.5031
|  | 0.354232 | 378.562 | 0.3544047 | 413.4998 | 0.3542755 | 388.1306 | 0.3540338 | 340.3535 | 0.353958 | 325.11 | 0.353829 | 298.84 | 0.3536766 | 268.3602
|  | 0.354557 | 377.0791 | 0.3547335 | 413.2546 | 0.3546017 | 387.8515 | 0.3543616 | 339.9261 | 0.3542901 | 325.0612 | 0.3541552 | 298.5641 | 0.3540038 | 268.289
|  | 0.3548821 | 375.5332 | 0.355061 | 412.7693 | 0.3549312 | 387.7696 | 0.3546969 | 340.0195 | 0.3546179 | 324.6142 | 0.35449 | 298.5536 | 0.354342 | 268.4816
|  | 0.3551995 | 373.5027 | 0.355394 | 412.4075 | 0.3552746 | 388.0435 | 0.3550358 | 340.367 | 0.3549618 | 324.9933 | 0.3548274 | 298.6 | 0.3546712 | 268.3261
|  | 0.3555269 | 372.0142 | 0.3557307 | 412.2954 | 0.3556077 | 388.1747 | 0.3553709 | 340.3412 | 0.3552926 | 324.6813 | 0.3551627 | 298.6915 | 0.3550119 | 268.543
|  | 0.3558579 | 370.7822 | 0.3560618 | 412.0327 | 0.3559371 | 388.0586 | 0.3557025 | 340.1793 | 0.3556257 | 324.8239 | 0.3554936 | 298.8741 | 0.3553462 | 268.4323
|  | 0.3561829 | 369.3047 | 0.3563959 | 411.9043 | 0.3562685 | 387.8598 | 0.3560294 | 340.049125 | 0.3559559 | 324.7704 | 0.3558217 | 298.4961 | 0.3556735 | 268.308
|  | 0.3565056 | 367.3613 | 0.3567213 | 411.4597 | 0.3566035 | 387.9058 | 0.3563629 | 339.7867 | 0.3562898 | 324.6033 | 0.3561561 | 298.4208 | 0.3560042 | 268.4399
|  | 0.3568274 | 365.7294 | 0.3570522 | 411.0711 | 0.3569392 | 388.0708 | 0.3567025 | 339.7815 | 0.3566213 | 324.4292 | 0.3564966 | 298.5958 | 0.3563413 | 267.9488
|  | 0.3571527 | 363.8158 | 0.3573925 | 411.223 | 0.3572728 | 387.8458 | 0.3570327 | 339.8155 | 0.3569579 | 324.7819 | 0.3568274 | 298.6853 | 0.3566774 | 268.2035
|  | 0.3574814 | 362.1183 | 0.3577237 | 410.9758 | 0.3576053 | 387.8686 | 0.3573643 | 339.6514 | 0.3572942 | 324.5912 | 0.3571618 | 298.6068 | 0.3570121 | 268.1847
|  | 0.3578053 | 360.4234 | 0.3580543 | 410.6296 | 0.3579341 | 387.6192 | 0.3576931 | 339.4259 | 0.3576182 | 324.3646 | 0.3574901 | 298.2695 | 0.3573414 | 268.0418
|  | 0.3581238 | 358.1255 | 0.3583833 | 410.4117 | 0.358265 | 387.3293 | 0.3580278 | 339.3999 | 0.3579529 | 324.3388 | 0.3578205 | 298.3374 | 0.3576692 | 268.0826
|  | 0.358446 | 356.0766 | 0.358713 | 409.8708 | 0.358607 | 387.7984 | 0.3583662 | 339.6449 | 0.3582924 | 324.3187 | 0.358161 | 298.52 | 0.3580053 | 267.8579
|  | 0.3587707 | 354.054 | 0.35905 | 409.8359 | 0.3589398 | 387.8042 | 0.3586984 | 339.6001 | 0.3586196 | 324.2452 | 0.3584953 | 298.4177 | 0.3583436 | 268.071
|  | 0.3590982 | 352.127 | 0.3593839 | 409.6686 | 0.3592684 | 387.5273 | 0.3590255 | 339.0109 | 0.3589554 | 324.4349 | 0.3588222 | 298.2817 | 0.3586736 | 268.0839
|  | 0.3594226 | 350.0326 | 0.3597168 | 409.2857 | 0.3595975 | 387.3445 | 0.3593587 | 339.1799 | 0.3592866 | 324.2086 | 0.359154 | 298.161 | 0.359003 | 267.9651
|  | 0.3597414 | 347.7117 | 0.3600422 | 408.8431 | 0.359933 | 387.4803 | 0.3596902 | 338.9943 | 0.3596141 | 324.1872 | 0.3594911 | 298.1496 | 0.3593384 | 268.0747
|  | 0.3600573 | 344.9057 | 0.3603757 | 408.5778 | 0.3602747 | 387.9002 | 0.3600311 | 339.2631 | 0.3599563 | 324.6976 | 0.3598234 | 298.1276 | 0.3596671 | 267.8243
|  | 0.3603805 | 342.5873 | 0.3607157 | 408.6537 | 0.3606063 | 388.2194 | 0.3603656 | 339.1205 | 0.3602916 | 324.319 | 0.3601609 | 298.1752 | 0.360006 | 267.672
|  | 0.3607043 | 339.8985 | 0.361042 | 407.9253 | 0.3609388 | 388.2457 | 0.3606924 | 338.9538 | 0.360621 | 324.6028 | 0.3604935 | 298.227 | 0.3603433 | 268.1736
|  | 0.3610257 | 337.2103 | 0.361377 | 407.9508 | 0.3612694 | 388.366 | 0.3610234 | 338.6785 | 0.3609478 | 323.9508 | 0.360817 | 297.8731 | 0.3606676 | 267.9223
|  | 0.3613374 | 334.0375 | 0.3617019 | 407.4105 | 0.3616021 | 388.421 | 0.3613576 | 338.5534 | 0.3612887 | 324.2115 | 0.3611537 | 297.7832 | 0.3610019 | 267.812
|  | 0.3616552 | 331.1153 | 0.3620289 | 406.2598 | 0.3619437 | 388.8282 | 0.3616951 | 338.6148 | 0.3616203 | 324.0601 | 0.3614967 | 298.4506 | 0.361339 | 267.8018
|  | 0.3619736 | 327.8412 | 0.3623726 | 406.685 | 0.3622796 | 389.047 | 0.3620297 | 338.5778 | 0.3619593 | 324.4286 | 0.3618224 | 298.0047 | 0.3616716 | 267.8478
|  | 0.3622917 | 324.5028 | 0.3627035 | 406.2918 | 0.362608 | 388.7214 | 0.3623572 | 338.5536 | 0.3622931 | 324.2113 | 0.3621575 | 298.0638 | 0.3620077 | 267.6265
|  | 0.3626106 | 321.3201 | 0.3630318 | 405.9569 | 0.3629358 | 388.2852 | 0.3626917 | 338.4946 | 0.3626169 | 323.9456 | 0.3624865 | 297.8698 | 0.362338 | 267.6704
|  | 0.3629194 | 317.0895 | 0.3633577 | 405.6245 | 0.3632695 | 388.4647 | 0.3630225 | 338.179 | 0.3629523 | 324.0694 | 0.3628152 | 297.5978 | 0.3626671 | 267.4963
|  | 0.3632273 | 312.6541 | 0.3636934 | 405.3214 | 0.3636088 | 388.4796 | 0.3633572 | 338.1567 | 0.3632944 | 324.0793 | 0.3631585 | 297.8506 | 0.3630021 | 267.5415
|  | 0.363543 | 308.3527 | 0.3640297 | 405.1376 | 0.3639434 | 388.3619 | 0.3636951 | 338.297 | 0.36362 | 324.163 | 0.3634931 | 297.8245 | 0.3633385 | 267.3717
|  | 0.3638518 | 303.1571 | 0.3643605 | 404.8148 | 0.36427 | 388.1659 | 0.3640207 | 337.9011 | 0.3639509 | 323.8599 | 0.3638185 | 297.8607 | 0.3636723 | 267.663
|  | 0.3641587 | 297.5744 | 0.3646952 | 404.7909 | 0.3646049 | 388.1875 | 0.3643491 | 337.582 | 0.3642828 | 323.7599 | 0.3641494 | 297.5667 | 0.3640012 | 267.4347
|  | 0.3644576 | 291.282 | 0.3650167 | 404.0589 | 0.3649368 | 388.0744 | 0.3646899 | 337.8211 | 0.3646156 | 323.8478 | 0.3644873 | 297.7082 | 0.3643355 | 267.3326
|  | 0.3647408 | 281.9152 | 0.3653504 | 403.8414 | 0.3652725 | 388.2654 | 0.3650254 | 337.9669 | 0.3649565 | 324.1028 | 0.3648221 | 297.6911 | 0.3646678 | 267.3218
|  |  |  | 0.365692 | 403.7561 | 0.3656102 | 388.3607 | 0.3653546 | 337.7224 | 0.3652904 | 323.9271 | 0.3651565 | 297.6136 | 0.365001 | 266.9923
|  |  |  | 0.3660166 | 403.1664 | 0.3659387 | 388.0533 | 0.3656902 | 337.8816 | 0.3656182 | 323.8801 | 0.3654887 | 297.5867 | 0.3653352 | 267.3668
|  |  |  | 0.3663445 | 402.7475 | 0.366267 | 388.2086 | 0.3660142 | 337.1504 | 0.3659464 | 323.5137 | 0.3658164 | 297.6004 | 0.3656705 | 267.3793
|  |  |  | 0.3666785 | 402.5817 | 0.3666059 | 388.0529 | 0.3663531 | 337.5016 | 0.3662824 | 323.7635 | 0.3661501 | 297.3799 | 0.3659991 | 267.0909
|  |  |  | 0.3670056 | 401.9261 | 0.3669438 | 388.1924 | 0.3666923 | 337.4232 | 0.3666193 | 323.6951 | 0.3664906 | 297.5638 | 0.3663379 | 267.4185
|  |  |  | 0.3673456 | 402.0093 | 0.3672699 | 387.9004 | 0.3670192 | 337.2851 | 0.3669539 | 323.6512 | 0.3668205 | 297.5442 | 0.3666721 | 267.296
|  |  |  | 0.3676817 | 401.7771 | 0.3676037 | 387.7066 | 0.3673479 | 337.0169 | 0.367287 | 323.7911 | 0.3671532 | 297.5225 | 0.3670033 | 267.0541
|  |  |  | 0.3680079 | 401.492 | 0.3679322 | 387.4061 | 0.3676838 | 337.2364 | 0.3676158 | 323.5642 | 0.3674842 | 297.2338 | 0.3673334 | 267.0802
|  |  |  | 0.3683337 | 400.6654 | 0.3682649 | 387.4616 | 0.3680174 | 336.9953 | 0.3679499 | 323.4264 | 0.3678157 | 297.0505 | 0.3676653 | 266.9859
|  |  |  | 0.3686684 | 400.1546 | 0.3686085 | 387.7734 | 0.3683516 | 336.8762 | 0.368288 | 323.5906 | 0.3681537 | 297.2174 | 0.3680023 | 266.9314
|  |  |  | 0.3690013 | 399.7839 | 0.3689357 | 387.6158 | 0.3686879 | 336.6991 | 0.3686228 | 323.608 | 0.3684891 | 297.3454 | 0.3683348 | 266.9573
|  |  |  | 0.369335 | 399.5545 | 0.3692652 | 387.51 | 0.3690111 | 336.2927 | 0.36895 | 323.5122 | 0.3688159 | 297.1885 | 0.3686697 | 266.9866
|  |  |  | 0.3696651 | 398.6295 | 0.3696034 | 387.7219 | 0.369343 | 336.1994 | 0.3692806 | 323.1579 | 0.3691482 | 297.1573 | 0.3689958 | 266.6775
|  |  |  | 0.369987 | 397.9525 | 0.369934 | 387.3569 | 0.369683 | 336.2894 | 0.3696144 | 323.4366 | 0.3694849 | 297.0556 | 0.3693307 | 266.7007
|  |  |  | 0.3703199 | 397.5705 | 0.3702693 | 387.4689 | 0.3700121 | 336.1092 | 0.3699511 | 323.3374 | 0.3698219 | 297.0282 | 0.3696676 | 266.6481
|  |  |  | 0.3706606 | 397.3287 | 0.3706094 | 387.5534 | 0.370348 | 336.2454 | 0.3702867 | 323.5031 | 0.3701553 | 297.2201 | 0.369996 | 266.3191
|  |  |  | 0.3709816 | 396.4833 | 0.3709327 | 387.1717 | 0.3706810125 | 335.8825 | 0.3706165 | 323.4636 | 0.3704848 | 297.1258 | 0.3703345 | 266.5819
|  |  |  | 0.3713154 | 396.272 | 0.3712617 | 386.9739 | 0.3710055 | 335.2638 | 0.3709441 | 322.8934 | 0.3708139 | 296.9308 | 0.3706653 | 266.6543
|  |  |  | 0.3716407 | 395.333 | 0.3716018 | 387.0794 | 0.3713458 | 335.8757 | 0.3712835 | 323.3391 | 0.3711482 | 296.8499 | 0.3709933 | 266.2652
|  |  |  | 0.3719712 | 394.8832 | 0.3719334 | 386.9112 | 0.3716787 | 335.5085 | 0.371621 | 323.3968 | 0.3714865 | 297.0618 | 0.3713342 | 266.5146
|  |  |  | 0.372309 | 394.5133 | 0.372267 | 387.1603 | 0.3720123 | 335.7332 | 0.3719526 | 323.2421 | 0.3718219 | 297.1739 | 0.3716688 | 266.4811
|  |  |  | 0.3726411 | 393.9794 | 0.3726019 | 387.1787 | 0.3723382 | 335.4028 | 0.372282 | 323.115 | 0.3721506 | 296.8395 | 0.3719957 | 266.3382
|  |  |  | 0.3729692 | 393.5935 | 0.3729298 | 386.7608 | 0.3726772 | 335.2894 | 0.3726142 | 323.0747 | 0.3724813 | 296.9749 | 0.3723275 | 266.2203
|  |  |  | 0.3732968 | 392.6368 | 0.3732628 | 386.8795 | 0.3730084 | 335.0317 | 0.3729428 | 322.7912 | 0.3728169 | 296.6506 | 0.3726626 | 266.2718
|  |  |  | 0.373627 | 392.2057 | 0.3736028 | 386.9595 | 0.3733444 | 335.2827 | 0.3732845 | 323.2209 | 0.3731494 | 296.6836 | 0.372995 | 266.272
|  |  |  | 0.3739625 | 391.8604 | 0.3739349 | 386.8185 | 0.3736787 | 335.1892 | 0.3736175 | 323.3379 | 0.3734854 | 296.9148 | 0.3733305 | 265.9396
|  |  |  | 0.3742939 | 391.1806 | 0.3742619 | 386.7099 | 0.3740042 | 334.7586 | 0.3739434 | 322.9995 | 0.3738165 | 296.6575 | 0.3736656 | 266.0054
|  |  |  | 0.3746218 | 390.7655 | 0.3745994 | 386.7575 | 0.3743361 | 334.6584 | 0.3742819 | 323.2508 | 0.3741465 | 296.6686 | 0.3739911 | 266.0599
|  |  |  | 0.3749487 | 390.1359 | 0.3749322 | 386.8388 | 0.3746765 | 334.8146 | 0.3746151 | 322.9422 | 0.3744827 | 296.4557 | 0.3743277 | 265.9487
|  |  |  | 0.3752772 | 389.362 | 0.3752662 | 386.6751 | 0.3750049 | 334.4265 | 0.3749494 | 323.3166 | 0.3748206 | 296.5984 | 0.3746678 | 266.0318
|  |  |  | 0.3756146 | 388.9134 | 0.3756009 | 386.6696 | 0.3753405 | 334.5781 | 0.3752894 | 323.3942 | 0.3751496 | 296.4043 | 0.3749908 | 265.604
|  |  |  | 0.3759444 | 388.3958 | 0.3759288 | 386.7207 | 0.3756657 | 334.0983 | 0.3756127 | 322.9476 | 0.3754807 | 296.6245 | 0.3753307 | 265.6589
|  |  |  | 0.3762696 | 387.436 | 0.3762611 | 386.7092 | 0.3759966 | 333.8018 | 0.3759414 | 322.6735 | 0.3758125 | 296.5095 | 0.3756596 | 265.843
|  |  |  | 0.3765998 | 387.0034 | 0.3766031 | 387.181 | 0.3763373 | 334.0157 | 0.3762835 | 323.1715 | 0.3761426 | 296.0315 | 0.3759903 | 265.4918
|  |  |  | 0.3769371 | 387.0184 | 0.3769327 | 387.0991 | 0.37667 | 333.6094 | 0.3766154 | 323.0812 | 0.3764803 | 296.1485 | 0.3763322 | 265.4851
|  |  |  | 0.3772647 | 385.9701 | 0.3772668 | 386.9582 | 0.3770024 | 333.6039 | 0.3769484 | 323.1917 | 0.3768167 | 296.459 | 0.3766628 | 265.6004
|  |  |  | 0.3775971 | 385.4966 | 0.3775954 | 386.6875 | 0.3773274 | 333.0849 | 0.3772801 | 323.0674 | 0.3771432 | 296.1671 | 0.376992 | 265.4395
|  |  |  | 0.3779265 | 384.8946 | 0.377929 | 386.9132 | 0.3776618 | 332.9911 | 0.3776121 | 322.9861 | 0.3774797 | 296.0141 | 0.3773222 | 264.9969
|  |  |  | 0.3782527 | 384.135 | 0.3782658 | 386.8481 | 0.378002 | 333.1111 | 0.3779484 | 323.2751 | 0.3778144 | 296.0016 | 0.3776549 | 265.0689
|  |  |  | 0.3785812 | 383.3675 | 0.3785998 | 386.689 | 0.3783304 | 332.8073 | 0.3782871 | 323.1094 | 0.3781456 | 295.7547 | 0.3779917 | 264.9821
|  |  |  | 0.3789223 | 383.1724 | 0.3789335 | 386.8658 | 0.3786692 | 333.1123 | 0.3786138 | 322.9123 | 0.3784845 | 296.1014 | 0.378326 | 264.8751
|  |  |  | 0.3792487 | 382.4621 | 0.3792587 | 386.3818 | 0.3789907 | 332.3827 | 0.3789436 | 322.8897 | 0.378812 | 296.0726 | 0.3786592 | 265.0344
|  |  |  | 0.3795738 | 381.4875 | 0.3795945 | 386.5849 | 0.3793222 | 332.1932 | 0.3792814 | 322.9958 | 0.3791396 | 295.6063 | 0.3789866 | 265.0058
|  |  |  | 0.3799025 | 380.7379 | 0.3799338 | 386.9961 | 0.3796627 | 332.3794 | 0.3796169 | 323.1317 | 0.3794812 | 295.527 | 0.3793208 | 264.8746
|  |  |  | 0.380232 | 380.1507 | 0.3802657 | 386.9099 | 0.3799957 | 332.028 | 0.3799491 | 323.1092 | 0.379812 | 295.6802 | 0.3796547 | 264.6943
|  |  |  | 0.3805684 | 379.5148 | 0.3806016 | 387.1265 | 0.3803261 | 332.0122 | 0.3802842 | 323.1656 | 0.380143 | 295.8849 | 0.3799889 | 264.5845
|  |  |  | 0.3809025 | 379.3731 | 0.3809317 | 387.143 | 0.3806532 | 331.4394 | 0.3806122 | 322.6711 | 0.3804785 | 295.5474 | 0.3803233 | 264.5031
|  |  |  | 0.3812218 | 378.1919 | 0.3812612 | 386.569 | 0.3809871 | 331.2659 | 0.380942 | 322.649 | 0.380808 | 295.4411 | 0.3806498 | 264.2857
|  |  |  | 0.381551 | 377.5617 | 0.3816014 | 387.1663 | 0.381321 | 331.0844 | 0.3812852 | 322.881 | 0.3811429 | 295.4653 | 0.3809847 | 264.2247
|  |  |  | 0.3818854 | 377.0097 | 0.3819357 | 387.0592 | 0.3816554 | 331.0082 | 0.3816162 | 322.6076 | 0.3814785 | 295.1374 | 0.3813245 | 264.263
|  |  |  | 0.382217 | 376.2735 | 0.3822668 | 386.8092 | 0.3819903 | 331.0146 | 0.3819466 | 322.6805 | 0.3818097 | 295.3712 | 0.3816566 | 264.2052
|  |  |  | 0.3825483 | 375.5745 | 0.3825924 | 386.3932 | 0.3823132 | 330.0857 | 0.3822763 | 322.136 | 0.3821398 | 295.3135 | 0.3819881 | 264.0292
|  |  |  | 0.3828756 | 374.5617 | 0.3829317 | 386.8175 | 0.3826484 | 330.1519 | 0.3826066 | 322.2048 | 0.3824734 | 295.0876 | 0.3823173 | 263.8658
|  |  |  | 0.3831986 | 373.6498 | 0.383266 | 386.7118 | 0.3829908 | 330.2384 | 0.3829445 | 322.334 | 0.3828077 | 294.9706 | 0.3826459 | 263.5746
|  |  |  | 0.3835337 | 373.2136 | 0.3835981 | 386.6641 | 0.3833161 | 329.7825 | 0.3832781 | 322.1078 | 0.3831426 | 294.9909 | 0.3829897 | 263.9497
|  |  |  | 0.3838665 | 372.3401 | 0.3839366 | 386.835 | 0.3836474 | 329.5596 | 0.3836122 | 322.4437 | 0.3834799 | 295.0168 | 0.38332 | 263.5291
|  |  |  | 0.3841935 | 371.7402 | 0.3842599 | 386.469 | 0.3839745 | 328.9719 | 0.3839407 | 322.1337 | 0.3838048 | 294.9556 | 0.3836494 | 263.4069
|  |  |  | 0.3845212 | 370.8048 | 0.3845941 | 386.3385 | 0.3843051 | 328.6275 | 0.3842739 | 321.8148 | 0.3841355 | 294.6191 | 0.3839799 | 263.4924
|  |  |  | 0.3848464 | 369.8381 | 0.3849379 | 386.709 | 0.3846474 | 329.1511 | 0.38461 | 322.0854 | 0.3844755 | 294.7091 | 0.3843125 | 263.0517
|  |  |  | 0.3851763 | 368.8694 | 0.3852641 | 386.4244 | 0.3849778 | 328.2817 | 0.3849447 | 322.0693 | 0.3848081 | 294.7431 | 0.3846541 | 263.4578
|  |  |  | 0.3855098 | 368.1266 | 0.3855972 | 386.559 | 0.3853053 | 328.1831 | 0.3852768 | 321.9903 | 0.3851417 | 294.5069 | 0.3849851 | 263.1764
|  |  |  | 0.3858401 | 367.2203 | 0.3859259 | 386.2992 | 0.3856374 | 328.1285 | 0.3856092 | 322.0005 | 0.3854692 | 294.4751 | 0.3853113 | 262.9092
|  |  |  | 0.3861621 | 366.0908 | 0.3862571 | 386.0566 | 0.3859688 | 327.4385 | 0.3859383 | 321.731 | 0.3858011 | 294.3776 | 0.3856437 | 262.9001
|  |  |  | 0.3864913 | 364.9708 | 0.386599 | 386.5205 | 0.3863052 | 327.7663 | 0.3862765 | 321.9419 | 0.3861375 | 294.2216 | 0.3859776 | 262.6362
|  |  |  | 0.3868222 | 364.2003 | 0.3869315 | 386.5371 | 0.3866387 | 327.4986 | 0.3866104 | 321.7682 | 0.3864727 | 294.2951 | 0.3863148 | 262.6467
|  |  |  | 0.3871508 | 363.4474 | 0.3872604 | 386.317 | 0.3869692 | 327.129 | 0.3869489 | 322.024 | 0.386805 | 294.2858 | 0.386649 | 262.5122
|  |  |  | 0.3874812 | 362.4883 | 0.3875906 | 385.8867 | 0.3872935 | 326.4674 | 0.3872726 | 321.7159 | 0.3871352 | 293.8456 | 0.386979 | 262.5214
|  |  |  | 0.3878056 | 361.3584 | 0.387925 | 385.8085 | 0.3876312 | 326.5669 | 0.3876064 | 321.5188 | 0.3874672 | 293.6757 | 0.3873052 | 262.232
|  |  |  | 0.3881295 | 360.1316 | 0.388263 | 385.9554 | 0.3879665 | 326.1736 | 0.3879437 | 321.5471 | 0.3878061 | 294.0293 | 0.3876411 | 261.9758
|  |  |  | 0.3884649 | 359.2955 | 0.3885957 | 386.0234 | 0.3882952 | 325.9177 | 0.3882748 | 321.7644 | 0.3881373 | 293.7789 | 0.3879808 | 262.0073
|  |  |  | 0.3887973 | 358.3499 | 0.3889324 | 386.3142 | 0.3886326 | 325.9658 | 0.3886123 | 321.8148 | 0.3884682 | 293.4703 | 0.3883104 | 261.9145
|  |  |  | 0.3891194 | 357.2405 | 0.3892547 | 385.7478 | 0.3889571 | 325.3454 | 0.3889372 | 321.2847 | 0.3887963 | 293.5898 | 0.3886455 | 261.97
|  |  |  | 0.3894447 | 355.8265 | 0.3895922 | 385.7919 | 0.3892878 | 325.0062 | 0.3892661 | 321.0632 | 0.3891307 | 293.4918 | 0.3889739 | 261.6673
|  |  |  | 0.3897711 | 354.6292 | 0.3899342 | 386.283 | 0.3896263 | 324.7821 | 0.38961 | 321.4359 | 0.389467 | 293.3238 | 0.389302 | 261.2736
|  |  |  | 0.3901012 | 353.6711 | 0.3902615 | 386.2196 | 0.3899577075 | 324.5815 | 0.3899433 | 321.1345 | 0.3898018 | 293.3153 | 0.3896419 | 261.3427
|  |  |  | 0.3904304 | 352.5607 | 0.3905992 | 386.3184 | 0.3902849 | 324.0298 | 0.3902673 | 320.9017 | 0.3901335 | 293.177 | 0.3899771 | 261.4118
|  |  |  | 0.3907631 | 351.6669 | 0.390925 | 385.9658 | 0.3906157 | 323.6246 | 0.3906008 | 321.118 | 0.3904605 | 293.0664 | 0.3903004 | 261.048
|  |  |  | 0.3910827 | 350.0632 | 0.391256 | 385.6783 | 0.3909492 | 323.3672 | 0.3909351 | 320.9301 | 0.3907943 | 292.8598 | 0.3906367 | 260.8612
|  |  |  | 0.3914078 | 348.6008 | 0.3915968 | 385.9142 | 0.3912857 | 323.2153 | 0.3912706 | 321.0793 | 0.3911328 | 292.6472 | 0.3909683 | 260.6209
|  |  |  | 0.3917372 | 347.5156 | 0.3919292 | 385.9237 | 0.3916173 | 323.0627 | 0.3916078 | 321.0897 | 0.3914625 | 292.5881 | 0.3913015 | 260.3067
|  |  |  | 0.3920702 | 346.6864 | 0.3922613 | 385.8549 | 0.3919449 | 322.575125 | 0.3919394 | 320.9234 | 0.3917983 | 292.7816 | 0.3916385 | 260.2651
|  |  |  | 0.3923949 | 345.1344 | 0.3925892 | 385.4366 | 0.3922738 | 322.3535 | 0.3922662 | 320.7593 | 0.3921266 | 292.4416 | 0.3919686 | 260.2849
|  |  |  | 0.3927203 | 344.1307 | 0.3929245 | 385.5327 | 0.3926049 | 321.624 | 0.3926036 | 320.8003 | 0.3924557 | 292.171 | 0.3922949 | 260.0124
|  |  |  | 0.3930447 | 342.5364 | 0.3932634 | 385.395 | 0.3929445 | 321.6147 | 0.3929399 | 320.6162 | 0.3927985 | 292.3317 | 0.3926324 | 259.5997
|  |  |  | 0.3933757 | 341.3035 | 0.393595 | 385.7117 | 0.3932727 | 321.2552 | 0.3932704 | 320.7125 | 0.3931299 | 292.1367 | 0.3929655 | 259.7382
|  |  |  | 0.3937016 | 340.0029 | 0.3939238 | 385.4707 | 0.3936028 | 320.8097 | 0.3936082 | 320.8488 | 0.3934593 | 292.0253 | 0.3932966 | 259.4873
|  |  |  | 0.3940287 | 338.4604 | 0.3942563 | 385.4239 | 0.3939309 | 320.4205 | 0.3939317 | 320.4957 | 0.3937905 | 291.7815 | 0.3936302 | 259.2311
|  |  |  | 0.3943486 | 336.9126 | 0.3945896 | 385.1281 | 0.3942664 | 320.084 | 0.3942628 | 320.2347 | 0.3941225 | 291.6987 | 0.3939605 | 259.3092
|  |  |  | 0.394675 | 335.245 | 0.3949287 | 385.5036 | 0.3946019 | 319.7381 | 0.3946055 | 320.3768 | 0.3944564 | 291.5234 | 0.3942935 | 258.9366
|  |  |  | 0.3950058 | 333.9652 | 0.3952603 | 385.3311 | 0.394933 | 319.4721 | 0.3949384 | 320.4766 | 0.394793 | 291.398 | 0.3946269 | 258.6563
|  |  |  | 0.3953301 | 332.3348 | 0.3955908 | 384.9654 | 0.3952632 | 319.0344 | 0.3952682 | 320.4322 | 0.3951258 | 291.4763 | 0.3949627 | 258.858
|  |  |  | 0.3956538 | 330.6054 | 0.3959195 | 385.1812 | 0.3955883 | 318.4653 | 0.3955993 | 320.1774 | 0.3954493 | 291.1401 | 0.3952883 | 258.4664
|  |  |  | 0.3959777 | 328.8931 | 0.3962568 | 385.1916 | 0.3959209 | 318.0142 | 0.3959303 | 319.8991 | 0.3957867 | 290.7057 | 0.395622 | 258.231
|  |  |  | 0.3962938 | 326.5936 | 0.3965927 | 384.9487 | 0.3962601 | 317.9472 | 0.3962693 | 320.2698 | 0.3961259 | 291.1013 | 0.3959554 | 257.962
|  |  |  | 0.3966287 | 325.182 | 0.3969259 | 385.1059 | 0.3965891 | 317.7438 | 0.3966022 | 319.8044 | 0.3964519 | 290.7735 | 0.3962874 | 257.7905
|  |  |  | 0.3969528 | 323.0469 | 0.3972608 | 385.1267 | 0.3969164 | 317.191 | 0.3969328 | 319.9248 | 0.3967891 | 290.7837 | 0.396622 | 257.7558
|  |  |  | 0.3972701 | 320.8902 | 0.3975847 | 384.8538 | 0.3972491 | 316.7771 | 0.3972624 | 319.8397 | 0.3971154 | 290.443 | 0.3969511 | 257.5798
|  |  |  | 0.3975912 | 318.6365 | 0.3979188 | 384.7153 | 0.3975757 | 316.1008 | 0.3975937 | 319.6282 | 0.3974453 | 289.9352 | 0.3972811 | 257.1067
|  |  |  | 0.3979143 | 316.3094 | 0.3982622 | 385.0092 | 0.3979147 | 315.9872 | 0.3979346 | 319.8824 | 0.3977887 | 290.2113 | 0.3976186 | 257.1504
|  |  |  | 0.3982366 | 313.8015 | 0.3985904 | 385.118 | 0.3982511 | 315.8214 | 0.3982667 | 319.8186 | 0.398118 | 290.0893 | 0.3979511 | 256.691
|  |  |  | 0.3985618 | 311.4018 | 0.3989221 | 384.9701 | 0.398575 | 315.0765 | 0.3986013 | 319.7849 | 0.3984486 | 289.7278 | 0.3982854 | 256.6071
|  |  |  | 0.3988809 | 308.747 | 0.3992557 | 385.1347 | 0.3989034 | 314.7695 | 0.398928 | 319.6043 | 0.3987766 | 289.3202 | 0.3986124 | 256.4843
|  |  |  | 0.3991899 | 305.5006 | 0.3995828 | 384.5597 | 0.3992372 | 314.0852 | 0.3992623 | 319.4997 | 0.3991079 | 289.096 | 0.3989456 | 256.1668
|  |  |  | 0.3995131 | 302.6992 | 0.3999271 | 385.0256 | 0.3995716 | 314.0075 | 0.3996002 | 319.6473 | 0.3994482 | 289.2385 | 0.3992783 | 255.7347
|  |  |  | 0.399834 | 299.4383 | 0.4002633 | 385.2972 | 0.3999027 | 313.743 | 0.3999311 | 319.816 | 0.3997793 | 288.9799 | 0.3996087 | 255.3383
|  |  |  | 0.400149 | 296.4488 | 0.4005915 | 385.4296 | 0.4002295 | 313.1067 | 0.4002654 | 319.7279 | 0.4001116 | 288.9553 | 0.3999464 | 255.4467
|  |  |  | 0.4004683 | 292.8622 | 0.40092 | 385.1104 | 0.4005554 | 312.2063 | 0.4005918 | 319.4722 | 0.4004404 | 288.7117 | 0.4002756 | 255.2881
|  |  |  | 0.4007779 | 289.2688 | 0.401258 | 385.2897 | 0.4008911 | 311.9065 | 0.400926 | 319.2723 | 0.4007708 | 288.3143 | 0.4006032 | 254.7907
|  |  |  | 0.4010866 | 285.0079 | 0.4015967 | 386.0585 | 0.4012262 | 311.4743 | 0.4012689 | 319.5329 | 0.4011109 | 288.4224 | 0.4009397 | 254.6658
|  |  |  | 0.4014077 | 280.8172 | 0.4019318 | 386.1184 | 0.4015514 | 311.0061 | 0.4015977 | 319.223 | 0.4014423 | 288.224 | 0.4012731 | 254.3763
|  |  |  | 0.4017175 | 276.3094 | 0.4022595 | 385.6631 | 0.4018841 | 310.5845 | 0.4019294 | 319.5521 | 0.4017715 | 287.9768 | 0.4016055 | 254.304
|  |  |  | 0.4020258 | 271.3971 | 0.4025883 | 385.4142 | 0.4022132 | 309.9164 | 0.4022601 | 319.2197 | 0.4021025 | 287.7755 | 0.4019358 | 253.8761
|  |  |  | 0.4023306 | 265.8718 | 0.4029225 | 385.3054 | 0.402543 | 309.3997 | 0.4025918 | 319.0735 | 0.402432 | 287.1166 | 0.4022669 | 253.6269
|  |  |  | 0.4026359 | 260.4522 | 0.4032633 | 385.5456 | 0.4028813 | 309.1302 | 0.4029302 | 319.3143 | 0.4027728 | 287.3543 | 0.4025971 | 253.1883
[6 empty] | 0.4035904 | 385.369 | 0.4032143 | 308.7739 | 0.4032679 | 319.4122 | 0.4031049 | 287.2987 | 0.402934 | 253.1218
[6 empty] | 0.4039216 | 385.2026 | 0.4035359 | 308.0508 | 0.403595 | 319.3165 | 0.403438 | 286.9538 | 0.4032648 | 252.8094
[6 empty] | 0.4042531 | 384.9311 | 0.4038671 | 307.3443 | 0.4039272 | 319.2723 | 0.4037614 | 286.5916 | 0.4035912 | 252.5671
[6 empty] | 0.4045864 | 385.1142 | 0.4041998 | 306.9125 | 0.4042614 | 319.1527 | 0.4040948 | 286.3185 | 0.4039269 | 252.2699
[6 empty] | 0.4049279 | 385.5001 | 0.404532 | 306.3993 | 0.4045985 | 319.1455 | 0.4044326 | 285.9659 | 0.40426 | 251.9181
[6 empty] | 0.4052623 | 385.4249 | 0.4048651 | 306.0601 | 0.4049337 | 319.2131 | 0.4047623 | 285.9084 | 0.4045884 | 251.6033
[6 empty] | 0.4055889 | 385.2193 | 0.4051951 | 305.5845 | 0.4052622 | 318.9247 | 0.4050971 | 285.9001 | 0.4049267 | 251.3403
[6 empty] | 0.4059188 | 384.7187 | 0.4055185 | 304.6661 | 0.4055895 | 318.8698 | 0.4054249 | 285.4678 | 0.4052517 | 251.2914
[6 empty] | 0.4062535 | 384.7097 | 0.4058543 | 304.3806 | 0.4059295 | 318.9315 | 0.4057518 | 284.8346 | 0.4055805 | 250.581
[6 empty] | 0.4065906 | 384.6798 | 0.4061893 | 303.9368 | 0.4062644 | 318.9645 | 0.4060976 | 285.1242 | 0.405919 | 250.3519
[6 empty] | 0.4069238 | 384.8303 | 0.4065188 | 303.3621 | 0.4065913 | 318.7484 | 0.4064266 | 284.9198 | 0.4062509 | 250.183
[6 empty] | 0.4072543 | 384.4673 | 0.4068417 | 302.4103 | 0.4069303 | 319.0976 | 0.4067523 | 284.535 | 0.4065813 | 249.7751
[6 empty] | 0.4075828 | 384.1604 | 0.4071757 | 302.2693 | 0.4072569 | 318.4287 | 0.4070857 | 284.2593 | 0.4069114 | 249.3262
[6 empty] | 0.4079133 | 383.7898 | 0.4075068 | 301.5178 | 0.4075863 | 318.2942 | 0.4074177 | 283.6157 | 0.4072433 | 249.2125
[6 empty] | 0.408255 | 384.2025 | 0.4078383 | 300.8675 | 0.4079295 | 318.543 | 0.407753 | 283.7286 | 0.4075785 | 248.8137
[6 empty] | 0.4085881 | 384.337 | 0.4081706 | 300.3568 | 0.4082613 | 318.4151 | 0.4080904 | 283.7695 | 0.4079108 | 248.3239
[6 empty] | 0.4089131 | 383.8261 | 0.4084972 | 299.6766 | 0.4085869 | 318.0279 | 0.4084134 | 283.3102 | 0.4082432 | 248.3178
[6 empty] | 0.4092481 | 383.7807 | 0.4088238 | 299.0059 | 0.4089245 | 318.0921 | 0.4087441 | 282.9744 | 0.4085678 | 247.7287
[6 empty] | 0.409583 | 383.7971 | 0.4091608 | 298.4825 | 0.4092532 | 317.8478 | 0.4090795 | 282.6262 | 0.4089039 | 247.493
[6 empty] | 0.4099175 | 383.7303 | 0.4094921 | 297.7899 | 0.4095898 | 317.7299 | 0.4094131 | 282.3775 | 0.4092373 | 247.218
[6 empty] | 0.4102532 | 383.9288 | 0.4098205 | 296.9744 | 0.4099272 | 317.7644 | 0.4097463 | 282.0527 | 0.4095676 | 246.808
[6 empty] | 0.4105826 | 383.7979 | 0.4101433 | 296.0214 | 0.4102534 | 317.4706 | 0.4100776 | 281.8455 | 0.4099001 | 246.3431
[6 empty] | 0.410912 | 383.6878 | 0.4104759 | 295.4918 | 0.410582 | 317.2045 | 0.4104027 | 281.3443 | 0.4102283 | 245.9853
[6 empty] | 0.4112496 | 383.7672 | 0.4108067 | 294.6952 | 0.4109192 | 317.202 | 0.4107367 | 281.1826 | 0.4105556 | 245.4493
[6 empty] | 0.4115877 | 383.9462 | 0.4111358 | 294.0323 | 0.4112538 | 317.0746 | 0.4110721 | 280.8144 | 0.4108963 | 245.173
[6 empty] | 0.411919 | 383.7102 | 0.41147 | 293.4445 | 0.4115861 | 317.0558 | 0.4114039 | 280.7043 | 0.4112217 | 244.6513
[6 empty] | 0.4122479 | 383.5076 | 0.4117898 | 292.3562 | 0.4119197 | 316.8105 | 0.4117318 | 280.2883 | 0.411555 | 244.3698
[6 empty] | 0.4125823 | 383.4139 | 0.412118 | 291.5295 | 0.412247 | 316.7589 | 0.4120638 | 279.7262 | 0.4118836 | 244.0736
[6 empty] | 0.4129144 | 383.36 | 0.4124561 | 290.74025 | 0.4125812 | 316.6427 | 0.4123955 | 279.5009 | 0.4122163 | 243.656
[6 empty] | 0.4132494 | 383.4063 | 0.4127831 | 290.1436 | 0.4129212 | 316.71 | 0.412729 | 279.2316 | 0.41255 | 242.9583
[6 empty] | 0.4135841 | 383.3765 | 0.4131152 | 289.6003 | 0.4132493 | 316.3495 | 0.4130629 | 279.0592 | 0.4128803 | 242.5396
[6 empty] | 0.4139108 | 383.1999 | 0.4134389 | 288.3305 | 0.4135789 | 316.2556 | 0.4133912 | 278.7276 | 0.4132141 | 242.3467
[6 empty] | 0.4142424 | 382.959 | 0.4137645 | 287.4672 | 0.4139126 | 316.0407 | 0.4137211 | 278.2197 | 0.4135387 | 241.7467
[6 empty] | 0.4145824 | 383.0471 | 0.4141 | 286.6493 | 0.4142445 | 315.9453 | 0.4140599 | 278.0518 | 0.4138689 | 241.2917
[6 empty] | 0.4149124 | 383.042 | 0.4144305 | 285.7896 | 0.4145816 | 315.9126 | 0.4143904 | 277.678 | 0.4142069 | 240.9832
[6 empty] | 0.415248 | 383.1961 | 0.4147548 | 284.6422 | 0.4149172 | 316.0857 | 0.4147206 | 277.2435 | 0.4145329 | 240.1792
[6 empty] | 0.415578 | 382.7126 | 0.4150855 | 283.8177 | 0.4152416 | 315.4425 | 0.4150492 | 276.952 | 0.4148663 | 239.9043
[6 empty] | 0.4159075 | 382.6155 | 0.4154087 | 282.3716 | 0.4155736 | 315.365 | 0.4153804 | 276.725 | 0.4151972 | 239.6055
[6 empty] | 0.4162465 | 382.9823 | 0.4157397 | 281.6187 | 0.4159111 | 315.4136 | 0.4157153 | 276.25 | 0.4155199 | 238.6277
[6 empty] | 0.4165833 | 382.8957 | 0.4160724 | 280.7287 | 0.4162438 | 315.3913 | 0.4160478 | 275.8045 | 0.4158577 | 238.2554
[6 empty] | 0.4169128 | 382.798 | 0.4164006 | 279.8827 | 0.4165776 | 315.1985 | 0.4163757 | 275.3732 | 0.4161902 | 237.7114
[6 empty] | 0.4172448 | 382.7243 | 0.4167183 | 278.389 | 0.4169056 | 314.7972 | 0.4167046 | 275.1628 | 0.416523 | 237.3166
[6 empty] | 0.4175754 | 382.359 | 0.4170536 | 277.5103 | 0.4172383 | 314.8592 | 0.4170368 | 274.6377 | 0.4168442 | 236.5141
[6 empty] | 0.417908 | 382.4084 | 0.4173871 | 276.7852 | 0.4175748 | 314.7149 | 0.4173717 | 274.188 | 0.4171794 | 236.1177
[6 empty] | 0.4182451 | 382.3715 | 0.417707 | 275.243 | 0.4179063 | 314.5417 | 0.4177014 | 273.5587 | 0.4175139 | 235.5785
[6 empty] | 0.4185795 | 382.3011 | 0.4180396 | 274.3123 | 0.4182408 | 314.4736 | 0.4180366 | 273.6454 | 0.4178404 | 234.873
[6 empty] | 0.4189055 | 381.9703 | 0.4183629 | 272.9852 | 0.418569 | 314.1177 | 0.4183627 | 272.8641 | 0.4181749 | 234.3415
[6 empty] | 0.4192414 | 382.1272 | 0.4186846 | 271.322 | 0.4189008 | 313.9952 | 0.4186904 | 272.4078 | 0.4184966 | 233.643
[6 empty] | 0.419579 | 382.193 | 0.4190213 | 270.2573 | 0.4192386 | 314.1251 | 0.4190285 | 272.0911 | 0.4188247 | 232.7798
[6 empty] | 0.4199054 | 381.9526 | 0.4193474 | 269.002 | 0.419569 | 313.7143 | 0.419359 | 271.7109 | 0.4191679 | 232.5499
[6 empty] | 0.4202434 | 382.1198 | 0.4196664 | 267.2864 | 0.419904 | 313.7589 | 0.4196894 | 271.3283 | 0.4194885 | 231.6131
[6 empty] | 0.4205729 | 382.028 | 0.4199936 | 265.7536 | 0.4202357 | 313.6122 | 0.4200171 | 270.8622 | 0.4198207 | 231.0925
[6 empty] | 0.420906 | 382.1697 | 0.4203194 | 264.3535 | 0.4205626 | 313.0054 | 0.4203497 | 270.4211 | 0.4201492 | 230.3117
[6 empty] | 0.4212477 | 382.5896 | 0.4206478 | 262.5966 | 0.4208968 | 312.8833 | 0.4206815 | 269.8237 | 0.4204751 | 229.5086
[6 empty] | 0.4215832 | 382.7129 | 0.4209754 | 261.1634 | 0.4212341 | 312.9003 | 0.4210145 | 269.4634 | 0.4208113 | 228.8141
[6 empty] | 0.4219093 | 382.4101 | 0.4212994 | 259.4722 | 0.4215663 | 312.7766 | 0.4213497 | 269.0613 | 0.4211441 | 227.9337
[6 empty] | 0.4222408 | 382.2452 | 0.421619 | 257.881 | 0.4218918 | 312.363 | 0.421671 | 268.27 | 0.4214688 | 227.2812
[6 empty] | 0.4225736 | 382.3172 | 0.4219426 | 255.6489 | 0.4222322 | 312.5217 | 0.4220013 | 267.8657 | 0.4217939 | 226.2943
[6 empty] | 0.422911 | 382.3538 | 0.4222713 | 253.9342 | 0.4225625 | 312.0945 | 0.4223397 | 267.6194 | 0.4221271 | 225.5013
[6 empty] | 0.4232453 | 382.2655 | 0.4225941 | 252.0105 | 0.4228943 | 311.976 | 0.4226656 | 266.8021 | 0.4224585 | 224.8115
[6 empty] | 0.4235806 | 382.3514 | 0.4229198 | 250.2074 | 0.4232311 | 311.8967 | 0.4229996 | 266.5672 | 0.4227879 | 223.7449
[6 empty] | 0.4239044 | 382.081 | 0.4232348 | 247.6821 | 0.4235547 | 311.5717 | 0.4233283 | 265.8292 | 0.4231191 | 223.0265
[6 empty] | 0.4242392 | 381.9976 | 0.4235539 | 245.0127 | 0.4238827 | 311.1761 | 0.4236539 | 265.4163 | 0.4234396 | 222.0803
[6 empty] | 0.4245773 | 382.1774 | 0.423885 | 242.8423 | 0.4242279 | 311.3447 | 0.4239928 | 264.795 | 0.4237672 | 221.1223
[6 empty] | 0.4249097 | 382.1861 | 0.4242011 | 240.0516 | 0.4245543 | 311.0903 | 0.4243263 | 264.5308 | 0.4241033 | 219.9498
[6 empty] | 0.4252422 | 382.2062 | 0.4245223 | 237.338 | 0.4248886 | 311.004 | 0.424653 | 263.8894 | 0.4244262 | 219.0081
[6 empty] | 0.4255722 | 382.1965 | 0.4248345 | 233.7863 | 0.4252189 | 310.5805 | 0.4249794 | 263.1673 | 0.4247535 | 217.9756
[6 empty] | 0.4259061 | 382.0274 | 0.4251481 | 230.4174 | 0.4255503 | 310.3781 | 0.4253107 | 262.4504 | 0.4250808 | 216.9664
[6 empty] | 0.4262473 | 382.3439 | 0.4254707 | 227.0119 | 0.425887 | 310.2777 | 0.4256461 | 262.1073 | 0.425409 | 215.6384
[6 empty] | 0.4265764 | 382.1638 | 0.4257866 | 223.7233 | 0.4262209 | 310.0999 | 0.425972 | 261.2864 | 0.4257381 | 214.5078
[6 empty] | 0.4269107 | 382.0691 | 0.4260962 | 219.6413 | 0.4265474 | 309.8833 | 0.4263064 | 260.7283 | 0.4260676 | 212.9528
[6 empty] | 0.4272382 | 381.5575 | 0.4264063 | 215.1737 | 0.4268799 | 309.8292 | 0.4266284 | 260.0819 | 0.426393 | 212.0461
[6 empty] | 0.4275702 | 381.4773 | 0.4267166 | 210.7571 | 0.4272142 | 309.7168 | 0.4269598 | 259.3187 | 0.4267171 | 210.7789
[6 empty] | 0.4279089 | 381.3018 | 0.4270316 | 205.8463 | 0.4275458 | 309.5654 | 0.4272967 | 258.8516 | 0.4270412 | 209.1102
[6 empty] | 0.4282393 | 381.3811 | 0.4273358 | 200.21 | 0.4278776 | 308.9557 | 0.4276231 | 258.0605 | 0.4273743 | 207.811
[6 empty] | 0.4285703 | 381.0962 | 0.4276353 | 194.1033 | 0.4282119 | 308.8575 | 0.4279528 | 257.5107 | 0.4276981 | 206.0971
[6 empty] | 0.4288978 | 380.5278 | 0.4279305 | 187.1382 | 0.4285387 | 308.6957 | 0.428281 | 256.6833 | 0.4280212 | 204.7266
[6 empty] | 0.4292305 | 380.6507 | 0.4282236 | 178.7957 | 0.4288714 | 308.2847 | 0.4286074 | 255.969 | 0.4283449 | 202.989
[6 empty] | 0.4295742 | 380.9241 | 0.4285039 | 166.938 | 0.4292117 | 308.4292 | 0.4289461 | 255.3026 | 0.4286692 | 200.8896
[6 empty] | 0.4299027 | 380.625 |  |  | 0.4295409 | 308.2556 | 0.4292746 | 254.5287 | 0.4289974 | 199.0837
[6 empty] | 0.4302333 | 380.7497 |  |  | 0.4298775 | 308.1441 | 0.4296033 | 253.784 | 0.4293204 | 197.207
[6 empty] | 0.4305635 | 380.7883 |  |  | 0.4302038 | 307.8791 | 0.4299274 | 252.5994 | 0.429637 | 195.0007
[6 empty] | 0.4308987 | 380.8539 |  |  | 0.4305337 | 307.3896 | 0.4302585 | 251.8636 | 0.4299579 | 192.7072
[6 empty] | 0.4312391 | 381.0259 |  |  | 0.4308695 | 307.1094 | 0.4305903 | 251.2668 | 0.4302851 | 190.2113
[6 empty] | 0.4315719 | 381.0969 |  |  | 0.431204 | 307.0315 | 0.4309168 | 250.0834 | 0.4306035 | 187.4264
[6 empty] | 0.4319056 | 380.8713 |  |  | 0.4315354 | 306.7622 | 0.4312494 | 249.649 | 0.4309248 | 184.7109
[6 empty] | 0.4322286 | 380.4308 |  |  | 0.4318629 | 306.2574 | 0.4315734 | 248.4467 | 0.4312396 | 181.6044
[6 empty] | 0.4325624 | 380.2308 |  |  | 0.4321967 | 306.0531 | 0.4318992 | 247.5172 | 0.4315521 | 177.6104
[6 empty] | 0.4329025 | 380.3348 |  |  | 0.4325317 | 306.1044 | 0.432234 | 246.6484 | 0.4318644 | 173.1194
[6 empty] | 0.4332317 | 380.188 |  |  | 0.4328619 | 305.6642 | 0.4325647 | 245.7439 | 0.4321663 | 166.0623
[6 empty] | 0.4335693 | 380.263 |  |  | 0.4331942 | 305.6432 | 0.4328905 | 244.8963
[6 empty] | 0.4338929 | 379.4527 |  |  | 0.4335245 | 305.2175 | 0.4332144 | 243.6743
[6 empty] | 0.4342197 | 379.215 |  |  | 0.4338529 | 304.4241 | 0.4335468 | 242.7127
[6 empty] | 0.4345666 | 379.7155 |  |  | 0.4341933 | 304.5733 | 0.4338779 | 241.4917
[6 empty] | 0.4348988 | 379.6768 |  |  | 0.4345253 | 304.4961 | 0.4342049 | 240.4201
[6 empty] | 0.4352284 | 379.5936 |  |  | 0.4348536 | 303.6894 | 0.4345323 | 239.4246
[6 empty] | 0.4355597 | 379.3823 |  |  | 0.435178 | 303.0402 | 0.4348503 | 237.9803
[6 empty] | 0.435892 | 379.3679 |  |  | 0.4355139 | 302.7746 | 0.4351797 | 236.9034
[6 empty] | 0.4362278 | 379.5686 |  |  | 0.4358497 | 302.5077 | 0.4355146 | 235.485
[6 empty] | 0.4365652 | 379.6054 |  |  | 0.4361776 | 302.0837 | 0.4358372 | 233.9988
[6 empty] | 0.4368966 | 379.4 |  |  | 0.4365114 | 301.797 | 0.4361664 | 232.8845
[6 empty] | 0.4372229 | 379.1456 |  |  | 0.436833 | 301.0826 | 0.4364887 | 231.3418
[6 empty] | 0.43756 | 379.1144 |  |  | 0.4371662 | 300.7625 | 0.4368107 | 229.7366
[6 empty] | 0.4378969 | 379.0659 |  |  | 0.4375078 | 300.6797 | 0.4371428 | 228.1541
[6 empty] | 0.4382272 | 379.1128 |  |  | 0.4378353 | 300.1818 | 0.4374682 | 226.272
[6 empty] | 0.4385596 | 379.1212 |  |  | 0.4381634 | 299.7992 | 0.43779 | 224.6498
[6 empty] | 0.4388873 | 378.6621 |  |  | 0.4384959 | 299.349 | 0.4381087 | 222.8675
[6 empty] | 0.4392226 | 378.675 |  |  | 0.4388221 | 298.5791 | 0.4384383 | 220.8509
[6 empty] | 0.4395601 | 378.7337 |  |  | 0.4391646 | 298.6764 | 0.4387627 | 218.7837
[6 empty] | 0.4398926 | 378.7516 |  |  | 0.4394947 | 298.2129 | 0.4390827 | 216.3051
[6 empty] | 0.4402207 | 378.3765 |  |  | 0.4398221 | 297.6996 | 0.439404 | 214.0715
[6 empty] | 0.4405524 | 378.2403 |  |  | 0.4401508 | 297.4366 | 0.4397207 | 211.4222
[6 empty] | 0.4408862 | 378.0338 |  |  | 0.4404815 | 296.6169 | 0.4400377 | 208.341
[6 empty] | 0.4412245 | 378.2595 |  |  | 0.4408178 | 296.4462 | 0.4403659 | 205.5764
[6 empty] | 0.4415588 | 378.1505 |  |  | 0.4411501 | 296.3499 | 0.4406786 | 202.1217
[6 empty] | 0.4418881 | 378.029 |  |  | 0.4414804 | 295.9252 | 0.4409888 | 198.1559
[6 empty] | 0.44222 | 377.918 |  |  | 0.441807 | 295.2428 | 0.4412992 | 193.7683
[6 empty] | 0.4425518 | 377.7992 |  |  | 0.4421358 | 294.5184
[6 empty] | 0.4428889 | 377.7763 |  |  | 0.442478 | 294.5507
[6 empty] | 0.4432233 | 377.7024 |  |  | 0.4428039 | 294.2131
[6 empty] | 0.4435487 | 377.2504 |  |  | 0.4431322 | 293.4022
[6 empty] | 0.4438823 | 377.4926 |  |  | 0.4434616 | 292.7999
[6 empty] | 0.4442154 | 377.1585 |  |  | 0.4437926 | 292.5121
[6 empty] | 0.4445507 | 377.2618 |  |  | 0.4441292 | 291.923
[6 empty] | 0.4448888 | 377.3565 |  |  | 0.4444635 | 291.8221
[6 empty] | 0.4452174 | 377.0829 |  |  | 0.4447878 | 291.1622
[6 empty] | 0.4455443 | 376.9398 |  |  | 0.4451188 | 290.4021
[6 empty] | 0.4458852 | 377.2094 |  |  | 0.4454467 | 289.9836
[6 empty] | 0.4462213 | 377.4685 |  |  | 0.445782 | 289.5997
[6 empty] | 0.4465542 | 377.5674 |  |  | 0.4461145 | 289.1401
[6 empty] | 0.4468885 | 377.9488 |  |  | 0.4464452 | 288.7135
[6 empty] | 0.4472178 | 377.79 |  |  | 0.4467698 | 288.1154
[6 empty] | 0.4475493 | 377.6138 |  |  | 0.4470964 | 286.96
[6 empty] | 0.4478927 | 377.9079 |  |  | 0.4474391 | 287.0919
[6 empty] | 0.448223 | 377.4867 |  |  | 0.4477691 | 286.613
[6 empty] | 0.4485465 | 377.134 |  |  | 0.4480932 | 285.9217
[6 empty] | 0.4488825 | 376.9052 |  |  | 0.4484248 | 285.2703
[6 empty] | 0.4492158 | 376.6089 |  |  | 0.4487583 | 284.5436
[6 empty] | 0.449548 | 376.5635 |  |  | 0.4490875 | 283.909
[6 empty] | 0.4498858 | 376.6035 |  |  | 0.4494174 | 283.4031
[6 empty] | 0.450211 | 376.1146 |  |  | 0.4497496 | 282.8749
[6 empty] | 0.4505402 | 375.966 |  |  | 0.4500716 | 281.7626
[6 empty] | 0.4508785 | 376.1829 |  |  | 0.4504044 | 281.3662
[6 empty] | 0.451213 | 376.1216 |  |  | 0.450741 | 280.7517
[6 empty] | 0.4515437 | 375.7702 |  |  | 0.4510678 | 280.1232
[6 empty] | 0.4518748 | 375.515 |  |  | 0.4513949 | 279.4694
[6 empty] | 0.452206 | 375.2848 |  |  | 0.4517269 | 278.9096
[6 empty] | 0.4525407 | 375.2657 |  |  | 0.4520547 | 277.9729
[6 empty] | 0.452877 | 375.0748 |  |  | 0.4523879 | 277.6648
[6 empty] | 0.4532089 | 374.9897 |  |  | 0.4527216 | 276.9637
[6 empty] | 0.4535349 | 374.6568 |  |  | 0.4530446 | 276.0374
[6 empty] | 0.4538683 | 374.3718 |  |  | 0.4533731 | 275.2653
[6 empty] | 0.4542036 | 374.399 |  |  | 0.4537072 | 274.6332
[6 empty] | 0.4545356 | 373.9149 |  |  | 0.4540348 | 273.6856
[6 empty] | 0.4548687 | 373.9776 |  |  | 0.4543668 | 273.1253
[6 empty] | 0.4552009 | 373.9308 |  |  | 0.4546971 | 272.2147
[6 empty] | 0.4555266 | 373.5588 |  |  | 0.455021 | 271.4723
[6 empty] | 0.4558665 | 373.6121 |  |  | 0.4553552 | 270.8725
[6 empty] | 0.4562017 | 373.7045 |  |  | 0.4556852 | 269.9247
[6 empty] | 0.4565299 | 373.336 |  |  | 0.4560112 | 269.0322
[6 empty] | 0.4568611 | 373.1015 |  |  | 0.4563387 | 268.1365
[6 empty] | 0.4571916 | 372.721 |  |  | 0.4566686 | 267.0872
[6 empty] | 0.4575286 | 372.6804 |  |  | 0.4569964 | 266.1659
[6 empty] | 0.4578635 | 372.6907 |  |  | 0.4573284 | 265.6018
[6 empty] | 0.458196 | 372.7216 |  |  | 0.4576602 | 264.5125
[6 empty] | 0.4585197 | 371.9384 |  |  | 0.4579827 | 263.5085
[6 empty] | 0.4588535 | 371.7441 |  |  | 0.4583091 | 262.2924
[6 empty] | 0.4591915 | 371.9076 |  |  | 0.4586428 | 261.5943
[6 empty] | 0.4595229 | 371.7047 |  |  | 0.4589666 | 260.3534
[6 empty] | 0.4598585 | 371.7804 |  |  | 0.4592996 | 259.5125
[6 empty] | 0.4601872 | 371.5224 |  |  | 0.4596239 | 258.3764
[6 empty] | 0.4605171 | 371.0244 |  |  | 0.4599467 | 256.9303
[6 empty] | 0.4608512 | 370.8887 |  |  | 0.4602804 | 255.7597
[6 empty] | 0.4611884 | 370.8807 |  |  | 0.4606084 | 254.3996
[6 empty] | 0.4615193 | 370.5764 |  |  | 0.4609326 | 253.2478
[6 empty] | 0.461843 | 370.2739 |  |  | 0.4612544 | 251.5987
[6 empty] | 0.4621828 | 370.3206 |  |  | 0.4615817 | 250.0178
[6 empty] | 0.4625161 | 370.0126 |  |  | 0.4619128 | 248.7989
[6 empty] | 0.4628461 | 370.0251 |  |  | 0.4622366 | 247.0892
[6 empty] | 0.4631832 | 370.0067 |  |  | 0.4625647 | 245.7403
[6 empty] | 0.463508 | 369.4317 |  |  | 0.462883 | 243.8806
[6 empty] | 0.4638378 | 368.9232 |  |  | 0.4632063 | 242.0534
[6 empty] | 0.4641845 | 369.3869 |  |  | 0.4635354 | 240.4366
[6 empty] | 0.4645107 | 369.013 |  |  | 0.4638613 | 238.6585
[6 empty] | 0.4648422 | 368.8456 |  |  | 0.4641816 | 236.7154
[6 empty] | 0.46517 | 368.4046 |  |  | 0.4645038 | 234.6729
[6 empty] | 0.4655016 | 368.2405 |  |  | 0.4648279 | 232.539
[6 empty] | 0.4658381 | 368.0949 |  |  | 0.4651556 | 230.634
[6 empty] | 0.4661748 | 368.0068 |  |  | 0.465475 | 228.047
[6 empty] | 0.4665039 | 367.8173 |  |  | 0.4657971 | 225.4942
[6 empty] | 0.4668326 | 367.5529 |  |  | 0.4661105 | 222.6503
[6 empty] | 0.4671652 | 367.1112 |  |  | 0.4664289 | 219.7744
[6 empty] | 0.4675026 | 367.1642 |  |  | 0.466755 | 216.6012
[6 empty] | 0.4678347 | 367.1004 |  |  | 0.4670658 | 212.7519
[6 empty] | 0.4681728 | 367.2779 |  |  | 0.4673786 | 208.8484
[6 empty] | 0.4684937 | 366.9052 |  |  | 0.4676841 | 203.9346
[6 empty] | 0.4688288 | 366.9639
[6 empty] | 0.4691686 | 366.9926
[6 empty] | 0.4694996 | 366.7198
[6 empty] | 0.4698321 | 366.6694
[6 empty] | 0.4701564 | 366.0097
[6 empty] | 0.4704914 | 366.0442
[6 empty] | 0.4708315 | 366.1394
[6 empty] | 0.4711624 | 365.8354
[6 empty] | 0.4714927 | 365.4233
[6 empty] | 0.4718202 | 364.9186
[6 empty] | 0.4721502 | 364.4345
[6 empty] | 0.4724911 | 364.6997
[6 empty] | 0.4728213 | 364.2656
[6 empty] | 0.4731522 | 363.9534
[6 empty] | 0.473478 | 363.1258
[6 empty] | 0.4738106 | 362.682
[6 empty] | 0.474148 | 362.7242
[6 empty] | 0.4744786 | 362.3634
[6 empty] | 0.4748057 | 361.7088
[6 empty] | 0.475133 | 361.1653
[6 empty] | 0.4754706 | 361.2314
[6 empty] | 0.475803 | 360.7626
[6 empty] | 0.476137 | 360.602
[6 empty] | 0.4764662 | 359.9555
[6 empty] | 0.4767912 | 359.4377
[6 empty] | 0.4771249 | 359.2284
[6 empty] | 0.477467 | 359.2417
[6 empty] | 0.4777934 | 358.518
[6 empty] | 0.4781203 | 357.9041
[6 empty] | 0.478453 | 357.4885
[6 empty] | 0.478781 | 357.0862
[6 empty] | 0.4791177 | 356.9855
[6 empty] | 0.4794514 | 356.7681
[6 empty] | 0.4797786 | 356.5913
[6 empty] | 0.4801046 | 355.7972
[6 empty] | 0.4804436 | 355.6717
[6 empty] | 0.480777 | 355.397
[6 empty] | 0.4811086 | 355.247
[6 empty] | 0.4814402 | 354.6033
[6 empty] | 0.481764 | 353.8383
[6 empty] | 0.4820992 | 353.4344
[6 empty] | 0.4824344 | 353.0334
[6 empty] | 0.4827593 | 352.5082
[6 empty] | 0.4830895 | 352.0608
[6 empty] | 0.4834194 | 351.5589
[6 empty] | 0.4837506 | 351.3175
[6 empty] | 0.4840861 | 350.9846
[6 empty] | 0.4844205 | 350.9093
[6 empty] | 0.4847438 | 350.0467
[6 empty] | 0.4850783 | 349.8913
[6 empty] | 0.4854124 | 349.276
[6 empty] | 0.4857426 | 348.8354
[6 empty] | 0.4860738 | 348.1169
[6 empty] | 0.4864002 | 347.4085
[6 empty] | 0.4867279 | 346.9456
[6 empty] | 0.4870622 | 346.3538
[6 empty] | 0.487394 | 345.7508
[6 empty] | 0.4877238 | 345.2372
[6 empty] | 0.4880519 | 344.3701
[6 empty] | 0.4883823 | 343.9851
[6 empty] | 0.4887142 | 343.3995
[6 empty] | 0.4890472 | 343.0486
[6 empty] | 0.4893778 | 342.6827
[6 empty] | 0.4897038 | 341.8835
[6 empty] | 0.4900353 | 341.134
[6 empty] | 0.4903729 | 341.2232
[6 empty] | 0.4907051 | 340.7094
[6 empty] | 0.4910335 | 339.8912
[6 empty] | 0.4913564 | 338.9525
[6 empty] | 0.4916887 | 338.4648
[6 empty] | 0.4920218 | 337.6416
[6 empty] | 0.4923536 | 337.5137
[6 empty] | 0.4926858 | 337.0034
[6 empty] | 0.4930093 | 336.1755
[6 empty] | 0.4933411 | 335.5724
[6 empty] | 0.4936775 | 335.4243
[6 empty] | 0.4940057 | 334.5885
[6 empty] | 0.4943341 | 333.7756
[6 empty] | 0.4946619 | 332.8588
[6 empty] | 0.4949869 | 331.7867
[6 empty] | 0.4953209 | 331.1348
[6 empty] | 0.4956533 | 330.1771
[6 empty] | 0.4959813 | 329.3
[6 empty] | 0.4963043 | 328.3774
[6 empty] | 0.4966372 | 327.5297
[6 empty] | 0.4969611 | 326.294
[6 empty] | 0.4972964 | 325.9119
[6 empty] | 0.4976265 | 324.9883
[6 empty] | 0.4979465 | 323.9384
[6 empty] | 0.4982782 | 322.8443
[6 empty] | 0.4986141 | 322.0978
[6 empty] | 0.4989334 | 320.9247
[6 empty] | 0.4992662 | 320.0423
[6 empty] | 0.4995905 | 318.9007
[6 empty] | 0.4999154 | 317.7918
[6 empty] | 0.500255 | 317.3226
[6 empty] | 0.5005819 | 316.2161
[6 empty] | 0.5009052 | 314.872
[6 empty] | 0.5012287 | 313.577
[6 empty] | 0.5015593 | 312.7392
[6 empty] | 0.5018908 | 311.5994
[6 empty] | 0.5022172 | 310.4046
[6 empty] | 0.5025464 | 309.2869
[6 empty] | 0.5028674 | 307.9589
[6 empty] | 0.5031954 | 306.5996
[6 empty] | 0.5035304 | 305.6811
[6 empty] | 0.5038516 | 304.3944
[6 empty] | 0.5041793 | 302.9708
[6 empty] | 0.5045031 | 301.6605
[6 empty] | 0.5048315 | 300.3709
[6 empty] | 0.5051618 | 298.9968
[6 empty] | 0.5054886 | 297.8842
[6 empty] | 0.5058169 | 296.5787
[6 empty] | 0.5061319 | 294.5339
[6 empty] | 0.5064613 | 292.981
[6 empty] | 0.5067937 | 291.5366
[6 empty] | 0.5071156 | 289.9105
[6 empty] | 0.507436 | 288.0027
[6 empty] | 0.5077596 | 286.2337
[6 empty] | 0.508081 | 284.0448
[6 empty] | 0.5084133 | 282.5727
[6 empty] | 0.5087369 | 280.346
[6 empty] | 0.5090522 | 277.8743
[6 empty] | 0.5093712 | 275.5902
[6 empty] | 0.509696 | 273.2039
[6 empty] | 0.5100226 | 271.0082
[6 empty] | 0.5103428 | 268.5616
[6 empty] | 0.5106641 | 265.8601
[6 empty] | 0.5109721 | 262.4156
[6 empty] | 0.5112926 | 259.5597
[6 empty] | 0.5116194 | 256.5191
[6 empty] | 0.5119291 | 252.9352
[6 empty] | 0.5122432 | 249.2791
[6 empty] | 0.5125576 | 245.1914
[6 empty] | 0.5128624 | 240.6374
[6 empty] | 0.5131851 | 236.7864
[6 empty] | 0.513494 | 231.6017
[6 empty] | 0.5137967 | 226.146

## IF sr
|  | 1,000 /s |  |  |  | 100 /s |  |  |  | 10 /s |  |  |  | 1 /s |  |  |  | 0.033 /s |  |  |  | 0.0033 /s |  |  |  | 0.00033 /s |  |  |  | 0.000033 /s |  |  |  | 0.0000033 /s
|  | Nominal strain | Nominal stress |  |  | Nominal strain | Nominal stress |  |  | Nominal strain | Nominal stress |  |  | Nominal strain | Nominal stress |  |  | Nominal strain | Nominal stress |  |  | Nominal strain | Nominal stress |  |  | Nominal strain | Nominal stress |  |  | Nominal strain | Nominal stress |  |  | Nominal strain | Nominal stress
|  | e | s |  |  | e | s |  |  | e | s |  |  | e | s |  |  | e | s |  |  | e | s |  |  | e | s |  |  | e | s |  |  | e | s
|  |  | (MPa) |  |  |  | (MPa) |  |  |  | (MPa) |  |  |  | (MPa) |  |  |  | (MPa) |  |  |  | (MPa) |  |  |  | (MPa) |  |  |  | (MPa) |  |  |  | (MPa)
0 | 0 | 0 | 0 | 0 | 0 | 0 | 0 | 0 | 0 | 0 | 0 | 0 | 0 | 0 | 0 | 0 | 0 | 0 | 0 | 0 | 0 | 0 | 0 | 0 | 0 | 0 | 0 | 0 | 0 | 0 | 0 | 0 | 0 | 0 | 0
2.42805e-06 | 2.42805e-06 | 0.00242805 | 485.61 | 1.84605e-05 | 1.84605e-05 | 0.00184605 | 369.21 | 0.00013528 | 0.00013528 | 0.0013528 | 270.56 | 0.00125925 | 0.00125925 | 0.00125925 | 251.85 | 0.02258051 | 0.02258051 | 0.0007451569 | 149.0314 | 0.2127935 | 0.2127935 | 0.0007022184 | 140.4437 | 1.839302 | 1.839302 | 0.0006069697 | 121.3939 | 16.39932 | 16.39932 | 0.0005411775 | 108.2355 | 14.31275 | 14.31275 | 0.0004723207 | 94.46414
8.0734e-07 | 3.23539e-06 | 0.00323539 | 482.68 | 2.03075e-05 | 3.8768e-05 | 0.0038768 | 368.36 | 0.000210175 | 0.000345455 | 0.00345455 | 272.15 | 0.00230285 | 0.0035621 | 0.0035621 | 259.32 | 0.01302034 | 0.03560085 | 0.001174828 | 157.9256 | 0.2143979 | 0.4271913 | 0.001409731 | 148.0263 | 1.108128 | 2.94743 | 0.0009726519 | 127.5704 | 5.697918 | 22.09724 | 0.0007292088 | 112.3218 | 229.382 | 243.6948 | 0.0005480168 | 96.64336
8.1706e-07 | 4.05245e-06 | 0.00405245 | 481.71 | 2.0303e-05 | 5.9071e-05 | 0.0059071 | 367.44 | 0.00021122 | 0.000556675 | 0.00556675 | 275.83 | 0.0022828 | 0.0058449 | 0.0058449 | 262.78 | 0.01291899 | 0.04851985 | 0.001601155 | 165.271 | 0.206586 | 0.6337774 | 0.002091465 | 152.3731 | 1.072719 | 4.020149 | 0.001326649 | 132.3698 | 5.566548 | 27.66378 | 0.0009129049 | 116.021 | 2.363189 | 246.058 | 0.000626002 | 98.8804
7.799e-07 | 4.83235e-06 | 0.00483235 | 473.29 | 2.031e-05 | 7.9381e-05 | 0.0079381 | 366.66 | 0.000210415 | 0.00076709 | 0.0076709 | 277.9 | 0.00227895 | 0.00812385 | 0.00812385 | 265.47 | 0.01277162 | 0.06129147 | 0.002022618 | 171.0837 | 0.2096185 | 0.8433959 | 0.002783206 | 155.8413 | 1.059736 | 5.079885 | 0.001676362 | 135.8324 | 5.433193 | 33.09698 | 0.0010922 | 118.92 | 233.1084 | 479.1663 | 0.0007029278 | 100.8256
7.6025e-07 | 5.5926e-06 | 0.0055926 | 460.94 | 2.03545e-05 | 9.97355e-05 | 0.00997355 | 366.77 | 0.0002106 | 0.00097769 | 0.0097769 | 280.34 | 0.00228015 | 0.010404 | 0.010404 | 268.4 | 0.01268958 | 0.07398105 | 0.002441375 | 175.4749 | 0.2035529 | 1.046949 | 0.003454931 | 158.1862 | 1.072211 | 6.152096 | 0.002030192 | 138.6783 | 5.492355 | 38.58933 | 0.001273448 | 121.6496 | 2.36029 | 481.5266 | 0.0007808174 | 103.0435
7.7265e-07 | 6.36525e-06 | 0.00636525 | 451.09 | 2.035e-05 | 0.0001200855 | 0.01200855 | 366.71 | 0.000210925 | 0.001188615 | 0.01188615 | 283.43 | 0.00227805 | 0.01268205 | 0.01268205 | 271.01 | 0.01236599 | 0.08634704 | 0.002849452 | 178.6105 | 0.2060962 | 1.253045 | 0.004135048 | 160.7697 | 1.034793 | 7.186889 | 0.002371673 | 140.8947 | 5.404525 | 43.99386 | 0.001451797 | 123.8795 | 230.7134 | 712.24 | 0.0008569528 | 104.9106
7.8245e-07 | 7.1477e-06 | 0.0071477 | 443.18 | 2.0371e-05 | 0.0001404565 | 0.01404565 | 367.13 | 0.000211185 | 0.0013998 | 0.013998 | 287 | 0.00227885 | 0.0149609 | 0.0149609 | 273.58 | 0.01228251 | 0.09862955 | 0.003254775 | 180.795 | 0.2061096 | 1.459155 | 0.00481521 | 162.882 | 1.035461 | 8.22235 | 0.002713375 | 142.7551 | 5.41743 | 49.41129 | 0.001630572 | 126.1145 | 2.425989 | 714.666 | 0.0009370104 | 107.0021
7.9845e-07 | 7.94615e-06 | 0.00794615 | 438.49 | 2.036e-05 | 0.0001608165 | 0.01608165 | 367.53 | 0.0002114 | 0.0016112 | 0.016112 | 291 | 0.002277 | 0.0172379 | 0.0172379 | 275.98 | 0.01226672 | 0.1108963 | 0.003659577 | 182.3154 | 0.2049492 | 1.664104 | 0.005491543 | 164.6285 | 1.02606 | 9.24841 | 0.003051975 | 144.4751 | 5.224032 | 54.63532 | 0.001802966 | 127.6331 | 214.3905 | 929.0565 | 0.001007759 | 108.7519
8.0735e-07 | 8.7535e-06 | 0.0087535 | 435.56 | 2.03595e-05 | 0.000181176 | 0.0181176 | 367.72 | 0.000211285 | 0.001822485 | 0.01822485 | 294.97 | 0.0022775 | 0.0195154 | 0.0195154 | 278.28 | 0.01205358 | 0.1229499 | 0.004057345 | 183.469 | 0.2051765 | 1.86928 | 0.006168625 | 166.605 | 1.03875 | 10.28716 | 0.003394763 | 146.0726 | 5.291064 | 59.92638 | 0.001977571 | 129.0341 | 2.221753 | 931.2782 | 0.001081077 | 109.4954
8.1405e-07 | 9.56755e-06 | 0.00956755 | 433.99 | 2.038e-05 | 0.000201556 | 0.0201556 | 368.32 | 0.00021108 | 0.002033565 | 0.02033565 | 298.33 | 0.0022758 | 0.0217912 | 0.0217912 | 280.44 | 0.01189359 | 0.1348434 | 0.004449834 | 184.4467 | 0.2032762 | 2.072557 | 0.006839437 | 168.2874 | 1.042485 | 11.32965 | 0.003738783 | 147.4366 | 5.217266 | 65.14365 | 0.00214974 | 130.5081 | 227.8974 | 1159.176 | 0.001156283 | 111.6566
8.1795e-07 | 1.03855e-05 | 0.0103855 | 433.18 | 2.0381e-05 | 0.000221937 | 0.0221937 | 368.94 | 0.000211 | 0.002244565 | 0.02244565 | 301.53 | 0.0022765 | 0.0240677 | 0.0240677 | 282.54 | 0.01172871 | 0.1465722 | 0.004836881 | 185.2962 | 0.2065383 | 2.279095 | 0.007521013 | 170.2027 | 1.030729 | 12.36037 | 0.004078924 | 148.9847 | 5.336505 | 70.48015 | 0.002325845 | 131.729 | 2.304015 | 1161.48 | 0.001232316 | 113.5031
8.2095e-07 | 1.120645e-05 | 0.01120645 | 432.97 | 2.0374e-05 | 0.000242311 | 0.0242311 | 369.42 | 0.000210865 | 0.00245543 | 0.0245543 | 304.46 | 0.0022743 | 0.026342 | 0.026342 | 284.4 | 0.01164483 | 0.158217 | 0.00522116 | 186.1521 | 0.2031879 | 2.482283 | 0.008191533 | 171.8267 | 1.035058 | 13.39543 | 0.004420493 | 150.3386 | 5.238608 | 75.71876 | 0.002498719 | 132.8638 | 236.8602 | 1398.34 | 0.00131048 | 115.2159
8.2395e-07 | 1.20304e-05 | 0.0120304 | 433.38 | 2.0367e-05 | 0.000262678 | 0.0262678 | 369.76 | 0.000210845 | 0.002666275 | 0.02666275 | 307.35 | 0.002276 | 0.028618 | 0.028618 | 286.4 | 0.01165123 | 0.1698682 | 0.005605651 | 186.9702 | 0.2020971 | 2.68438 | 0.008858454 | 173.2107 | 1.000363 | 14.3958 | 0.004750613 | 151.3226 | 5.158714 | 80.87748 | 0.002668957 | 133.8713 | 2.262512 | 1400.602 | 0.001385142 | 116.7885
8.2555e-07 | 1.285595e-05 | 0.01285595 | 434.19 | 2.03805e-05 | 0.0002830585 | 0.02830585 | 370.37 | 0.00021056 | 0.002876835 | 0.02876835 | 309.87 | 0.0022745 | 0.0308925 | 0.0308925 | 288.3 | 0.01158336 | 0.1814516 | 0.005987902 | 187.8204 | 0.2061581 | 2.890538 | 0.009538775 | 174.8751 | 1.041281 | 15.43708 | 0.005094235 | 152.6071 | 5.235173 | 86.11265 | 0.002841717 | 134.9835 | 216.8268 | 1617.429 | 0.001456695 | 118.1391
8.279e-07 | 1.368385e-05 | 0.01368385 | 435.37 | 2.03655e-05 | 0.000303424 | 0.0303424 | 370.68 | 0.000210625 | 0.00308746 | 0.0308746 | 312.32 | 0.002275 | 0.0331675 | 0.0331675 | 290.1 | 0.0115006 | 0.1929522 | 0.006367422 | 188.6844 | 0.2044567 | 3.094995 | 0.01021348 | 176.2965 | 1.043773 | 16.48085 | 0.005438681 | 154.0561 | 5.089518 | 91.20217 | 0.003009672 | 135.5343 | 2.331367 | 1619.76 | 0.00153363 | 119.6861
8.294e-07 | 1.451325e-05 | 0.01451325 | 436.85 | 2.0374e-05 | 0.000323798 | 0.0323798 | 371.16 | 0.00021048 | 0.00329794 | 0.0329794 | 314.48 | 0.0022737 | 0.0354412 | 0.0354412 | 291.84 | 0.01135843 | 0.2043106 | 0.00674225 | 189.49 | 0.2047292 | 3.299724 | 0.01088909 | 177.9778 | 1.013597 | 17.49445 | 0.005773168 | 154.9535 | 5.216892 | 96.41906 | 0.003181829 | 136.5258 | 210.1624 | 1829.923 | 0.001602984 | 121.0768
8.3e-07 | 1.534325e-05 | 0.01534325 | 438.45 | 2.03845e-05 | 0.0003441825 | 0.03441825 | 371.85 | 0.000210425 | 0.003508365 | 0.03508365 | 316.53 | 0.0022745 | 0.0377157 | 0.0377157 | 293.54 | 0.01142363 | 0.2157342 | 0.00711923 | 190.246 | 0.2034153 | 3.503139 | 0.01156036 | 179.2719 | 1.03526 | 18.52971 | 0.006114803 | 156.3207 | 5.198587 | 101.6176 | 0.003353382 | 137.3165 | 2.231404 | 1832.154 | 0.00167662 | 122.4441
8.292e-07 | 1.617245e-05 | 0.01617245 | 439.89 | 2.0374e-05 | 0.0003645565 | 0.03645565 | 372.33 | 0.00021035 | 0.003718715 | 0.03718715 | 318.43 | 0.0022742 | 0.0399899 | 0.0399899 | 295.38 | 0.01141729 | 0.2271515 | 0.007496001 | 191.0401 | 0.2028168 | 3.705956 | 0.01222965 | 180.6509 | 1.019833 | 19.54954 | 0.006451348 | 157.1497 | 5.108385 | 106.726 | 0.003521959 | 137.9918 | 231.3815 | 2063.536 | 0.001752976 | 123.8753
8.284e-07 | 1.700085e-05 | 0.01700085 | 441.17 | 2.0373e-05 | 0.0003849295 | 0.03849295 | 372.79 | 0.000210145 | 0.00392886 | 0.0392886 | 320.12 | 0.00227415 | 0.04226405 | 0.04226405 | 297.01 | 0.01141667 | 0.2385682 | 0.007872751 | 191.7502 | 0.206312 | 3.912268 | 0.01291048 | 182.4169 | 1.002207 | 20.55175 | 0.006782076 | 157.7753 | 5.203309 | 111.9293 | 0.003693668 | 138.8936 | 2.258281 | 2065.794 | 0.0018275 | 125.3399
8.271e-07 | 1.782795e-05 | 0.01782795 | 442.19 | 2.0365e-05 | 0.0004052945 | 0.04052945 | 373.29 | 0.00021023 | 0.00413909 | 0.0413909 | 321.78 | 0.0022724 | 0.04453645 | 0.04453645 | 298.49 | 0.01105061 | 0.2496188 | 0.008237421 | 192.4442 | 0.2038322 | 4.1161 | 0.01358313 | 183.5061 | 1.047522 | 21.59927 | 0.007127759 | 158.9917 | 5.19813 | 117.1275 | 0.003865207 | 139.6813 | 218.1893 | 2283.983 | 0.001899502 | 126.3804
8.26e-07 | 1.865395e-05 | 0.01865395 | 442.99 | 2.03745e-05 | 0.000425669 | 0.0425669 | 373.78 | 0.000210275 | 0.004349365 | 0.04349365 | 323.53 | 0.00227395 | 0.0468104 | 0.0468104 | 300.08 | 0.01104955 | 0.2606684 | 0.008602056 | 193.1312 | 0.2041703 | 4.32027 | 0.01425689 | 184.8185 | 1.029825 | 22.62909 | 0.007467601 | 160.0002 | 5.180782 | 122.3083 | 0.004036172 | 140.4345 | 2.234728 | 2286.218 | 0.001973248 | 127.6896
8.25e-07 | 1.947895e-05 | 0.01947895 | 443.59 | 2.03715e-05 | 0.0004460405 | 0.04460405 | 374.21 | 0.0002102 | 0.004559565 | 0.04559565 | 325.13 | 0.00227305 | 0.04908345 | 0.04908345 | 301.69 | 0.01103921 | 0.2717076 | 0.00896635 | 193.75 | 0.2044796 | 4.52475 | 0.01493168 | 186.335 | 1.022463 | 23.65156 | 0.007805014 | 160.9227 | 5.089424 | 127.3977 | 0.004204123 | 140.9847 | 210.2943 | 2496.512 | 0.002042645 | 128.689
8.2435e-07 | 2.03033e-05 | 0.0203033 | 444.06 | 2.0362e-05 | 0.0004664025 | 0.04664025 | 374.45 | 0.000210135 | 0.0047697 | 0.047697 | 326.6 | 0.00227455 | 0.051358 | 0.051358 | 303.4 | 0.01096382 | 0.2826714 | 0.009328156 | 194.4313 | 0.2027348 | 4.727485 | 0.0156007 | 187.58 | 1.004891 | 24.65645 | 0.008136628 | 161.7255 | 5.107367 | 132.505 | 0.004372666 | 141.7333 | 2.170453 | 2498.683 | 0.00211427 | 129.654
8.244e-07 | 2.11277e-05 | 0.0211277 | 444.54 | 2.03635e-05 | 0.000486766 | 0.0486766 | 374.72 | 0.000210015 | 0.004979715 | 0.04979715 | 328.03 | 0.00227205 | 0.05363005 | 0.05363005 | 304.81 | 0.01083361 | 0.293505 | 0.009685666 | 195.1331 | 0.20496 | 4.932445 | 0.01627707 | 188.9336 | 1.045418 | 25.70187 | 0.008481616 | 162.8031 | 5.230719 | 137.7358 | 0.00454528 | 142.256 | 216.6687 | 2715.352 | 0.002185771 | 130.5142
8.245e-07 | 2.19522e-05 | 0.0219522 | 445.04 | 2.0372e-05 | 0.000507138 | 0.0507138 | 375.16 | 0.00021002 | 0.005189735 | 0.05189735 | 329.27 | 0.00227305 | 0.0559031 | 0.0559031 | 306.22 | 0.01083371 | 0.3043387 | 0.01004318 | 195.8356 | 0.2033793 | 5.135824 | 0.01694822 | 190.2039 | 1.020457 | 26.72232 | 0.008818366 | 163.6733 | 5.091179 | 142.8269 | 0.004713289 | 142.8978 | 2.192408 | 2717.544 | 0.00225812 | 131.624
8.2455e-07 | 2.277675e-05 | 0.02277675 | 445.55 | 2.03765e-05 | 0.0005275145 | 0.05275145 | 375.69 | 0.000209955 | 0.00539969 | 0.0539969 | 330.38 | 0.00227305 | 0.05817615 | 0.05817615 | 307.83 | 0.01084603 | 0.3151848 | 0.0104011 | 196.6194 | 0.2031458 | 5.33897 | 0.0176186 | 191.3201 | 1.021579 | 27.7439 | 0.009155488 | 164.6175 | 5.242211 | 148.0692 | 0.004886282 | 143.4964 | 214.4749 | 2932.019 | 0.002328897 | 132.3394
8.2505e-07 | 2.36018e-05 | 0.0236018 | 446.16 | 2.03635e-05 | 0.000547878 | 0.0547878 | 375.96 | 0.000209915 | 0.005609605 | 0.05609605 | 331.41 | 0.0022721 | 0.06044825 | 0.06044825 | 309.05 | 0.01084433 | 0.3260291 | 0.01075896 | 197.392 | 0.2049495 | 5.543919 | 0.01829493 | 192.6668 | 1.031563 | 28.77546 | 0.009495903 | 165.7407 | 5.082957 | 153.1521 | 0.00505402 | 144.0839 | 2.141832 | 2934.161 | 0.002399577 | 133.1155
8.2545e-07 | 2.442725e-05 | 0.02442725 | 446.85 | 2.0362e-05 | 0.00056824 | 0.056824 | 376.2 | 0.000209915 | 0.00581952 | 0.0581952 | 332.44 | 0.00227265 | 0.0627209 | 0.0627209 | 310.58 | 0.01075463 | 0.3367837 | 0.01111386 | 198.0526 | 0.2025636 | 5.746483 | 0.01896339 | 193.8788 | 1.001636 | 29.7771 | 0.009826443 | 166.3287 | 5.088829 | 158.2409 | 0.005221951 | 144.6302 | 217.724 | 3151.885 | 0.002471426 | 134.1253
8.257e-07 | 2.525295e-05 | 0.02525295 | 447.59 | 2.0366e-05 | 0.000588606 | 0.0588606 | 376.52 | 0.000209695 | 0.006029215 | 0.06029215 | 333.23 | 0.0022723 | 0.0649932 | 0.0649932 | 311.84 | 0.01067059 | 0.3474543 | 0.01146599 | 198.6385 | 0.2036956 | 5.950179 | 0.01963559 | 194.8778 | 1.014994 | 30.79209 | 0.01016139 | 166.8382 | 5.151828 | 163.3928 | 0.005391961 | 145.1923 | 2.069344 | 3153.954 | 0.002539715 | 134.8229
8.26e-07 | 2.607895e-05 | 0.02607895 | 448.39 | 2.0367e-05 | 0.000608973 | 0.0608973 | 376.86 | 0.00020971 | 0.006238925 | 0.06238925 | 333.85 | 0.0022716 | 0.0672648 | 0.0672648 | 313.16 | 0.01074769 | 0.358202 | 0.01182067 | 199.2532 | 0.2041089 | 6.154287 | 0.02030915 | 196.0697 | 1.063269 | 31.85536 | 0.01051227 | 168.134 | 5.069438 | 168.4622 | 0.005559253 | 145.6106 | 211.1787 | 3365.133 | 0.002609404 | 135.4007
8.2585e-07 | 2.69048e-05 | 0.0269048 | 449.16 | 2.03625e-05 | 0.0006293355 | 0.06293355 | 377.11 | 0.000209735 | 0.00644866 | 0.0644866 | 334.52 | 0.00227225 | 0.06953705 | 0.06953705 | 314.41 | 0.01060512 | 0.3688071 | 0.01217064 | 199.887 | 0.2059822 | 6.36027 | 0.02098889 | 197.618 | 1.011418 | 32.86678 | 0.01084604 | 168.8876 | 5.246582 | 173.7088 | 0.00573239 | 146.318 | 2.163377 | 3367.296 | 0.002680795 | 136.239
8.2545e-07 | 2.773025e-05 | 0.02773025 | 449.85 | 2.0362e-05 | 0.0006496975 | 0.06496975 | 377.55 | 0.000209675 | 0.006658335 | 0.06658335 | 335.07 | 0.0022704 | 0.07180745 | 0.07180745 | 315.49 | 0.01055159 | 0.3793587 | 0.01251884 | 200.6476 | 0.2014322 | 6.561702 | 0.02165362 | 198.5632 | 1.018075 | 33.88486 | 0.011182 | 169.6006 | 5.172091 | 178.8809 | 0.005903069 | 146.9338 | 211.2257 | 3578.522 | 0.0027505 | 136.8199
8.248e-07 | 2.855505e-05 | 0.02855505 | 450.41 | 2.0361e-05 | 0.0006700585 | 0.06700585 | 377.77 | 0.000209685 | 0.00686802 | 0.0686802 | 335.64 | 0.00227225 | 0.0740797 | 0.0740797 | 316.74 | 0.0105416 | 0.3899003 | 0.01286671 | 201.3421 | 0.2030819 | 6.764784 | 0.02232379 | 199.6373 | 1.00525 | 34.89011 | 0.01151374 | 170.427 | 4.981672 | 183.8626 | 0.006067464 | 147.2528 | 2.075885 | 3580.598 | 0.002819004 | 137.5607
8.24e-07 | 2.937905e-05 | 0.02937905 | 450.81 | 2.03625e-05 | 0.000690421 | 0.0690421 | 378.02 | 0.0002095 | 0.00707752 | 0.0707752 | 336.04 | 0.0022704 | 0.0763501 | 0.0763501 | 317.82 | 0.01053185 | 0.4004322 | 0.01321426 | 201.9723 | 0.2070632 | 6.971847 | 0.0230071 | 200.939 | 1.01993 | 35.91004 | 0.01185031 | 170.7824 | 5.217394 | 189.0799 | 0.006239638 | 147.7676 | 218.2306 | 3798.828 | 0.00289102 | 138.124
8.235e-07 | 3.020255e-05 | 0.03020255 | 451.11 | 2.03625e-05 | 0.0007107835 | 0.07107835 | 378.27 | 0.00020956 | 0.00728708 | 0.0728708 | 336.36 | 0.0022715 | 0.0786216 | 0.0786216 | 318.92 | 0.01038428 | 0.4108165 | 0.01355694 | 202.5886 | 0.201466 | 7.173313 | 0.02367193 | 201.9066 | 1.038546 | 36.94858 | 0.01219303 | 171.8865 | 5.000428 | 194.0804 | 0.006404652 | 148.2105 | 2.028728 | 3800.857 | 0.002957968 | 138.6336
8.23e-07 | 3.102555e-05 | 0.03102555 | 451.31 | 2.03585e-05 | 0.000731142 | 0.0731142 | 378.44 | 0.00020954 | 0.00749662 | 0.0749662 | 336.64 | 0.00227 | 0.0808916 | 0.0808916 | 319.92 | 0.01039075 | 0.4212072 | 0.01389984 | 203.2475 | 0.2045272 | 7.37784 | 0.02434687 | 202.9745 | 1.030041 | 37.97862 | 0.01253295 | 172.9092 | 5.262378 | 199.3428 | 0.006578311 | 149.0222 | 210.3128 | 4011.17 | 0.003027371 | 139.0742
8.215e-07 | 3.184705e-05 | 0.03184705 | 451.41 | 2.03665e-05 | 0.0007515085 | 0.07515085 | 378.77 | 0.000209515 | 0.007706135 | 0.07706135 | 336.87 | 0.0022718 | 0.0831634 | 0.0831634 | 321.08 | 0.0104659 | 0.4316731 | 0.01424521 | 203.9225 | 0.2052528 | 7.583093 | 0.02502421 | 204.0414 | 1.012794 | 38.99142 | 0.01286717 | 173.6736 | 5.135502 | 204.4783 | 0.006747782 | 149.3965 | 2.148263 | 4013.318 | 0.003098264 | 139.8928
8.2215e-07 | 3.26692e-05 | 0.0326692 | 451.44 | 2.03515e-05 | 0.00077186 | 0.077186 | 378.8 | 0.000209495 | 0.00791563 | 0.0791563 | 337.06 | 0.0022703 | 0.0854337 | 0.0854337 | 322.14 | 0.01046535 | 0.4421385 | 0.01459057 | 204.5938 | 0.2035856 | 7.786679 | 0.02569604 | 205.3679 | 1.003673 | 39.99509 | 0.01319838 | 174.396 | 5.058338 | 209.5366 | 0.006914708 | 149.8215 | 210.1853 | 4223.503 | 0.003167625 | 140.325
8.2175e-07 | 3.349095e-05 | 0.03349095 | 451.39 | 2.0354e-05 | 0.000792214 | 0.0792214 | 378.88 | 0.00020931 | 0.00812494 | 0.0812494 | 337.08 | 0.0022707 | 0.0877044 | 0.0877044 | 323.08 | 0.01031863 | 0.4524571 | 0.01493108 | 205.2568 | 0.2012842 | 7.987963 | 0.02636028 | 206.2154 | 1.027065 | 41.02216 | 0.01353731 | 174.7423 | 5.150747 | 214.6873 | 0.007084682 | 150.2964 | 2.104548 | 4225.608 | 0.003237075 | 140.855
8.22e-07 | 3.431295e-05 | 0.03431295 | 451.39 | 2.03535e-05 | 0.0008125675 | 0.08125675 | 378.95 | 0.000209475 | 0.008334415 | 0.08334415 | 337.23 | 0.0022696 | 0.089974 | 0.089974 | 324 | 0.01038866 | 0.4628458 | 0.01527391 | 205.902 | 0.2038329 | 8.191796 | 0.02703293 | 207.3052 | 1.040229 | 42.06238 | 0.01388059 | 175.9574 | 5.06082 | 219.7482 | 0.007251689 | 150.7378 | 207.8656 | 4433.474 | 0.003305671 | 141.2141
8.218e-07 | 3.513475e-05 | 0.03513475 | 451.35 | 2.03405e-05 | 0.000832908 | 0.0832908 | 378.76 | 0.000209455 | 0.00854387 | 0.0854387 | 337.34 | 0.00227095 | 0.09224495 | 0.09224495 | 324.99 | 0.0103847 | 0.4732305 | 0.0156166 | 206.521 | 0.2046797 | 8.396475 | 0.02770837 | 208.4738 | 1.023987 | 43.08637 | 0.0142185 | 176.5805 | 5.152208 | 224.9004 | 0.007421712 | 151.2224 | 2.028061 | 4435.502 | 0.003372597 | 141.6393
8.217e-07 | 3.595645e-05 | 0.03595645 | 451.29 | 2.03525e-05 | 0.0008532605 | 0.08532605 | 378.81 | 0.000209405 | 0.008753275 | 0.08753275 | 337.35 | 0.0022695 | 0.09451445 | 0.09451445 | 325.89 | 0.01037875 | 0.4836092 | 0.0159591 | 207.1007 | 0.2020311 | 8.598507 | 0.02837507 | 209.3343 | 1.031005 | 44.11738 | 0.01455873 | 177.6668 | 5.230013 | 230.1304 | 0.007594303 | 151.8205 | 217.6213 | 4653.123 | 0.003444412 | 142.1623
8.218e-07 | 3.677825e-05 | 0.03677825 | 451.25 | 2.0353e-05 | 0.0008736135 | 0.08736135 | 378.87 | 0.000209455 | 0.00896273 | 0.0896273 | 337.46 | 0.00227045 | 0.0967849 | 0.0967849 | 326.78 | 0.01037309 | 0.4939823 | 0.01630142 | 207.6431 | 0.2022659 | 8.800772 | 0.02904255 | 210.3498 | 0.9939059 | 45.11128 | 0.01488672 | 178.2246 | 4.980466 | 235.1108 | 0.007758658 | 152.1316 | 2.103081 | 4655.226 | 0.003513813 | 142.6027
8.221e-07 | 3.760035e-05 | 0.03760035 | 451.27 | 2.03325e-05 | 0.000893946 | 0.0893946 | 378.72 | 0.00020935 | 0.00917208 | 0.0917208 | 337.56 | 0.0022692 | 0.0990541 | 0.0990541 | 327.62 | 0.01045113 | 0.5044334 | 0.0166463 | 208.2205 | 0.2066086 | 9.007381 | 0.02972436 | 211.3515 | 1.011643 | 46.12293 | 0.01522057 | 178.5131 | 5.194671 | 240.3055 | 0.007930082 | 152.4964 | 199.0191 | 4854.245 | 0.00357949 | 142.8579
8.224e-07 | 3.842275e-05 | 0.03842275 | 451.35 | 2.03515e-05 | 0.0009142975 | 0.09142975 | 378.75 | 0.000209455 | 0.009381535 | 0.09381535 | 337.67 | 0.0022708 | 0.1013249 | 0.1013249 | 328.58 | 0.01029935 | 0.5147328 | 0.01698618 | 208.7562 | 0.202119 | 9.2095 | 0.03039135 | 212.19 | 1.055966 | 47.17889 | 0.01556903 | 179.8068 | 5.087013 | 245.3925 | 0.008097954 | 153.0307 | 2.177066 | 4856.422 | 0.003651333 | 143.3866
8.2265e-07 | 3.92454e-05 | 0.0392454 | 451.48 | 2.0353e-05 | 0.0009346505 | 0.09346505 | 378.81 | 0.00020944 | 0.009590975 | 0.09590975 | 337.75 | 0.00227145 | 0.10359635 | 0.10359635 | 329.27 | 0.01029232 | 0.5250251 | 0.01732583 | 209.2455 | 0.2035899 | 9.41309 | 0.0310632 | 213.1193 | 1.004319 | 48.18321 | 0.01590046 | 180.0919 | 5.149204 | 250.5417 | 0.008267877 | 153.5754 | 212.201 | 5068.623 | 0.003721359 | 143.9518
8.2275e-07 | 4.006815e-05 | 0.04006815 | 451.63 | 2.0352e-05 | 0.0009550025 | 0.09550025 | 378.85 | 0.00020948 | 0.009800455 | 0.09800455 | 337.91 | 0.0022643 | 0.10586065 | 0.10586065 | 330.13 | 0.01022926 | 0.5352543 | 0.01766339 | 209.7987 | 0.2043907 | 9.617481 | 0.03173769 | 214.0972 | 1.024728 | 49.20794 | 0.01623862 | 180.764 | 5.11778 | 255.6595 | 0.008436764 | 153.8328 | 1.994661 | 5070.618 | 0.003787183 | 144.2366
8.2315e-07 | 4.08913e-05 | 0.0408913 | 451.86 | 2.03505e-05 | 0.000975353 | 0.0975353 | 378.86 | 0.000209535 | 0.01000999 | 0.1000999 | 338.18 | 0.00227405 | 0.1081347 | 0.1081347 | 330.94 | 0.0103906 | 0.5456449 | 0.01800628 | 210.4566 | 0.2034767 | 9.820957 | 0.03240916 | 214.9518 | 1.003073 | 50.21101 | 0.01656963 | 181.4468 | 4.977233 | 260.6367 | 0.008601013 | 154.1225 | 209.4482 | 5280.066 | 0.003856301 | 144.6202
8.2335e-07 | 4.171465e-05 | 0.04171465 | 452.13 | 2.03535e-05 | 0.0009957065 | 0.09957065 | 378.93 | 0.000209265 | 0.010219255 | 0.10219255 | 338.51 | 0.0022633 | 0.110398 | 0.110398 | 331.6 | 0.0102467 | 0.5558916 | 0.01834442 | 211.1248 | 0.2026449 | 10.0236 | 0.03307789 | 215.7374 | 1.025485 | 51.2365 | 0.01690804 | 182.1688 | 5.245608 | 265.8824 | 0.008774118 | 154.8235 | 2.015555 | 5282.082 | 0.003922814 | 145.0428
8.2355e-07 | 4.25382e-05 | 0.0425382 | 452.44 | 2.0356e-05 | 0.0010160625 | 0.10160625 | 379.05 | 0.00021026 | 0.010429515 | 0.10429515 | 339.03 | 0.0022729 | 0.1126709 | 0.1126709 | 332.18 | 0.01024326 | 0.5661349 | 0.01868245 | 211.7703 | 0.2024576 | 10.22606 | 0.033746 | 216.8794 | 1.031404 | 52.2679 | 0.01724841 | 182.8014 | 5.041386 | 270.9237 | 0.008940483 | 155.0567 | 208.2774 | 5490.359 | 0.003991546 | 145.3492
8.2335e-07 | 4.336155e-05 | 0.04336155 | 452.71 | 2.03985e-05 | 0.001036461 | 0.1036461 | 379.22 | 0.00020926 | 0.010638775 | 0.10638775 | 339.55 | 0.0022629 | 0.1149338 | 0.1149338 | 332.76 | 0.01030688 | 0.5764418 | 0.01902258 | 212.3557 | 0.2041617 | 10.43022 | 0.03441973 | 217.7061 | 1.025524 | 53.29343 | 0.01758683 | 183.5261 | 5.169431 | 276.0932 | 0.009111075 | 155.7349 | 2.076554 | 5492.435 | 0.004060072 | 145.6944
8.235e-07 | 4.418505e-05 | 0.04418505 | 453.01 | 2.0285e-05 | 0.001056746 | 0.1056746 | 378.92 | 0.000209285 | 0.01084806 | 0.1084806 | 340.12 | 0.00227415 | 0.11720795 | 0.11720795 | 333.59 | 0.01023351 | 0.5866753 | 0.01936028 | 212.9369 | 0.2022469 | 10.63247 | 0.03508715 | 218.7091 | 1.02497 | 54.31839 | 0.01792507 | 184.6141 | 5.149246 | 281.2424 | 0.009281 | 156.2 | 208.7243 | 5701.16 | 0.004128951 | 146.1102
8.236e-07 | 4.500865e-05 | 0.04500865 | 453.33 | 2.0401e-05 | 0.001077147 | 0.1077147 | 378.94 | 0.000210295 | 0.011058355 | 0.11058355 | 340.71 | 0.00227265 | 0.1194806 | 0.1194806 | 334.12 | 0.01031593 | 0.5969912 | 0.01970071 | 213.582 | 0.2036638 | 10.83613 | 0.03575924 | 219.6072 | 0.9940093 | 55.3124 | 0.01825309 | 184.6987 | 5.038363 | 286.2808 | 0.009447266 | 156.4931 | 2.097412 | 5703.257 | 0.004198166 | 146.5131
8.2375e-07 | 4.58324e-05 | 0.0458324 | 453.68 | 2.0284e-05 | 0.001097431 | 0.1097431 | 378.62 | 0.00020932 | 0.011267675 | 0.11267675 | 341.35 | 0.0022628 | 0.1217434 | 0.1217434 | 334.68 | 0.01038392 | 0.6073751 | 0.02004338 | 214.1959 | 0.2035825 | 11.03971 | 0.03643106 | 220.5317 | 1.024862 | 56.33727 | 0.0185913 | 185.3796 | 5.233923 | 291.5147 | 0.009619985 | 157.037 | 208.3464 | 5911.604 | 0.00426692 | 146.904
8.239e-07 | 4.66563e-05 | 0.0466563 | 454.06 | 2.04055e-05 | 0.0011178365 | 0.11178365 | 378.73 | 0.000210275 | 0.01147795 | 0.1147795 | 341.9 | 0.0022727 | 0.1240161 | 0.1240161 | 335.22 | 0.01030149 | 0.6176766 | 0.02038333 | 214.7457 | 0.203537 | 11.24325 | 0.03710273 | 221.4261 | 1.045458 | 57.38272 | 0.0189363 | 186.4598 | 4.980448 | 296.4952 | 0.00978434 | 157.428 | 2.102733 | 5913.706 | 0.00433631 | 147.342
8.241e-07 | 4.74804e-05 | 0.0474804 | 454.48 | 2.02945e-05 | 0.001138131 | 0.1138131 | 378.62 | 0.000209315 | 0.011687265 | 0.11687265 | 342.53 | 0.00226275 | 0.12627885 | 0.12627885 | 335.77 | 0.01028763 | 0.6279643 | 0.02072282 | 215.2041 | 0.2031617 | 11.44641 | 0.03777316 | 222.0728 | 1.012671 | 58.3954 | 0.01927048 | 186.8161 | 5.281378 | 301.7765 | 0.009958625 | 157.8051 | 205.3871 | 6119.093 | 0.004404088 | 147.5376
8.2445e-07 | 4.830485e-05 | 0.04830485 | 454.97 | 2.0389e-05 | 0.00115852 | 0.115852 | 378.4 | 0.00020931 | 0.011896575 | 0.11896575 | 343.15 | 0.00227285 | 0.1285517 | 0.1285517 | 336.34 | 0.0102926 | 0.6382569 | 0.02106248 | 215.6952 | 0.2035489 | 11.64996 | 0.03844488 | 222.9751 | 1.020935 | 59.41633 | 0.01960739 | 187.7178 | 5.079135 | 306.8557 | 0.01012624 | 158.3674 | 2.061477 | 6121.155 | 0.004472117 | 147.7833
8.246e-07 | 4.912945e-05 | 0.04912945 | 455.49 | 2.0304e-05 | 0.001178824 | 0.1178824 | 378.48 | 0.00021031 | 0.012106885 | 0.12106885 | 343.77 | 0.0022625 | 0.1308142 | 0.1308142 | 336.84 | 0.01029318 | 0.64855 | 0.02140215 | 216.1902 | 0.2043528 | 11.85432 | 0.03911924 | 223.928 | 0.9972972 | 60.41363 | 0.0199365 | 188.0194 | 4.97347 | 311.8291 | 0.01029036 | 158.6323 | 209.4935 | 6330.648 | 0.004541249 | 148.1699
8.244e-07 | 4.995385e-05 | 0.04995385 | 455.97 | 2.03855e-05 | 0.0011992095 | 0.11992095 | 378.19 | 0.000209245 | 0.01231613 | 0.1231613 | 344.26 | 0.00227275 | 0.13308695 | 0.13308695 | 337.39 | 0.01022085 | 0.6587709 | 0.02173944 | 216.6878 | 0.2006379 | 12.05495 | 0.03978135 | 224.349 | 1.019803 | 61.43343 | 0.02027303 | 188.3664 | 5.205113 | 317.0342 | 0.01046213 | 159.066 | 1.980721 | 6332.629 | 0.004606613 | 148.3627
8.2405e-07 | 5.07779e-05 | 0.0507779 | 456.38 | 2.0287e-05 | 0.0012194965 | 0.12194965 | 377.93 | 0.000209245 | 0.012525375 | 0.12525375 | 344.75 | 0.00226135 | 0.1353483 | 0.1353483 | 337.66 | 0.01030901 | 0.6690799 | 0.02207964 | 217.2872 | 0.2047716 | 12.25972 | 0.04045709 | 225.4982 | 1.039023 | 62.47245 | 0.02061591 | 189.5019 | 5.079248 | 322.1135 | 0.01062975 | 159.5491 | 211.067 | 6543.696 | 0.004676265 | 148.8531
8.227e-07 | 5.16006e-05 | 0.0516006 | 456.72 | 2.03915e-05 | 0.001239888 | 0.1239888 | 377.76 | 0.00021027 | 0.012735645 | 0.12735645 | 345.29 | 0.00227205 | 0.13762035 | 0.13762035 | 338.07 | 0.01022931 | 0.6793092 | 0.0224172 | 217.8407 | 0.204721 | 12.46445 | 0.04113267 | 226.2141 | 1.017812 | 63.49027 | 0.02095179 | 190.1975 | 5.184051 | 327.2975 | 0.01080082 | 159.8438 | 2.075664 | 6545.772 | 0.004744762 | 149.1925
8.235e-07 | 5.24241e-05 | 0.0524241 | 457.02 | 2.02865e-05 | 0.0012601745 | 0.12601745 | 377.49 | 0.000209235 | 0.01294488 | 0.1294488 | 345.76 | 0.0022724 | 0.13989275 | 0.13989275 | 338.55 | 0.01022756 | 0.6895368 | 0.02275471 | 218.3826 | 0.2015672 | 12.66601 | 0.04179784 | 227.2485 | 1.024437 | 64.5147 | 0.02128985 | 190.8504 | 5.112852 | 332.4104 | 0.01096954 | 160.5486 | 207.8086 | 6753.58 | 0.004813339 | 149.5478
8.2325e-07 | 5.324735e-05 | 0.05324735 | 457.27 | 2.02905e-05 | 0.001280465 | 0.1280465 | 377.3 | 0.00021021 | 0.01315509 | 0.1315509 | 346.18 | 0.00226215 | 0.1421549 | 0.1421549 | 338.98 | 0.01022492 | 0.6997617 | 0.02309214 | 218.907 | 0.2037977 | 12.86981 | 0.04247038 | 227.835 | 0.9931591 | 65.50786 | 0.02161759 | 191.3589 | 5.009195 | 337.4196 | 0.01113485 | 160.5693 | 2.096146 | 6755.676 | 0.004882512 | 149.9424
8.2285e-07 | 5.40702e-05 | 0.0540702 | 457.44 | 2.0394e-05 | 0.001300859 | 0.1300859 | 377.18 | 0.000209225 | 0.013364315 | 0.13364315 | 346.63 | 0.00227155 | 0.14442645 | 0.14442645 | 339.29 | 0.01023302 | 0.7099947 | 0.02342982 | 219.485 | 0.2034768 | 13.07329 | 0.04314185 | 228.6897 | 1.038365 | 66.54623 | 0.02196025 | 191.971 | 5.128854 | 342.5484 | 0.0113041 | 160.9797 | 203.5124 | 6959.189 | 0.004949671 | 150.0142
8.2255e-07 | 5.489275e-05 | 0.05489275 | 457.55 | 2.0283e-05 | 0.001321142 | 0.1321142 | 376.84 | 0.000209175 | 0.01357349 | 0.1357349 | 346.98 | 0.0022615 | 0.14668795 | 0.14668795 | 339.59 | 0.01023899 | 0.7202337 | 0.02376771 | 220.0223 | 0.2006863 | 13.27397 | 0.04380411 | 229.6227 | 1.032713 | 67.57894 | 0.02230105 | 192.69 | 5.096454 | 347.6449 | 0.01147228 | 161.5763 | 2.129306 | 6961.318 | 0.005019938 | 150.6276
8.2225e-07 | 5.5715e-05 | 0.055715 | 457.6 | 2.039e-05 | 0.001341532 | 0.1341532 | 376.64 | 0.000210175 | 0.013783665 | 0.13783665 | 347.33 | 0.0022725 | 0.14896045 | 0.14896045 | 340.09 | 0.01015302 | 0.7303867 | 0.02410276 | 220.5522 | 0.2015983 | 13.47557 | 0.04446939 | 230.1976 | 1.009348 | 68.58829 | 0.02263413 | 193.307 | 5.212385 | 352.8573 | 0.01164429 | 162.0581 | 194.8964 | 7156.215 | 0.005084254 | 150.6108
8.223e-07 | 5.65373e-05 | 0.0565373 | 457.66 | 2.02865e-05 | 0.0013618185 | 0.13618185 | 376.37 | 0.00020919 | 0.013992855 | 0.13992855 | 347.71 | 0.0022618 | 0.15122225 | 0.15122225 | 340.45 | 0.01029036 | 0.7406771 | 0.02444234 | 221.0286 | 0.2060751 | 13.68165 | 0.04514944 | 231.3272 | 1.027813 | 69.6161 | 0.02297331 | 194.1026 | 5.117678 | 357.975 | 0.01181317 | 162.3148 | 2.078142 | 7158.293 | 0.005152833 | 150.8865
8.2195e-07 | 5.735925e-05 | 0.05735925 | 457.65 | 2.039e-05 | 0.0013822085 | 0.13822085 | 376.17 | 0.000209065 | 0.01420192 | 0.1420192 | 347.84 | 0.002271 | 0.15349325 | 0.15349325 | 340.65 | 0.01022239 | 0.7508994 | 0.02477968 | 221.5363 | 0.2042226 | 13.88587 | 0.04582337 | 232.1141 | 0.9875509 | 70.60365 | 0.0232992 | 194.241 | 4.966366 | 362.9413 | 0.01197706 | 162.6128 | 217.2367 | 7375.53 | 0.005224521 | 151.3842
8.215e-07 | 5.818075e-05 | 0.05818075 | 457.55 | 2.02855e-05 | 0.001402494 | 0.1402494 | 375.88 | 0.000210115 | 0.014412035 | 0.14412035 | 348.07 | 0.00226125 | 0.1557545 | 0.1557545 | 340.9 | 0.01023213 | 0.7611316 | 0.02511734 | 222.1084 | 0.2013527 | 14.08722 | 0.04648783 | 232.5268 | 1.023616 | 71.62727 | 0.023637 | 194.8396 | 5.221406 | 368.1627 | 0.01214937 | 163.0741 | 1.967784 | 7377.497 | 0.005289458 | 151.4915
8.2165e-07 | 5.90024e-05 | 0.0590024 | 457.48 | 2.03895e-05 | 0.0014228835 | 0.14228835 | 375.67 | 0.000209065 | 0.0146211 | 0.146211 | 348.2 | 0.0022712 | 0.1580257 | 0.1580257 | 341.14 | 0.01016744 | 0.771299 | 0.02545287 | 222.7335 | 0.2042385 | 14.29146 | 0.04716182 | 233.4042 | 1.046565 | 72.67383 | 0.02398236 | 195.5129 | 5.091514 | 373.2543 | 0.01231739 | 163.7181 | 216.6889 | 7594.186 | 0.005360965 | 151.873
8.215e-07 | 5.98239e-05 | 0.0598239 | 457.38 | 2.02855e-05 | 0.001443169 | 0.1443169 | 375.38 | 0.000209975 | 0.014831075 | 0.14831075 | 348.15 | 0.00226165 | 0.16028735 | 0.16028735 | 341.47 | 0.01030328 | 0.7816023 | 0.02579288 | 223.2952 | 0.2044813 | 14.49594 | 0.04783661 | 233.9619 | 1.016154 | 73.68999 | 0.0243177 | 196.0991 | 5.209889 | 378.4641 | 0.01248932 | 164.1033 | 2.07192 | 7596.258 | 0.005429338 | 152.1877
8.2135e-07 | 6.064525e-05 | 0.06064525 | 457.25 | 2.0388e-05 | 0.001463557 | 0.1463557 | 375.14 | 0.000209025 | 0.0150401 | 0.150401 | 348.2 | 0.0022708 | 0.16255815 | 0.16255815 | 341.63 | 0.0100137 | 0.791616 | 0.02612333 | 223.8656 | 0.2009273 | 14.69687 | 0.04849967 | 234.5739 | 1.003194 | 74.69318 | 0.02464875 | 196.7899 | 5.022714 | 383.4869 | 0.01265507 | 164.2932 | 197.428 | 7793.686 | 0.00549449 | 152.2579
8.213e-07 | 6.146655e-05 | 0.06146655 | 457.11 | 2.028e-05 | 0.001483837 | 0.1483837 | 374.74 | 0.00020892 | 0.01524902 | 0.1524902 | 348.04 | 0.00227125 | 0.1648294 | 0.1648294 | 341.88 | 0.01015308 | 0.8017691 | 0.02645838 | 224.3959 | 0.2051311 | 14.902 | 0.0491766 | 235.5605 | 1.027927 | 75.72111 | 0.02498797 | 197.1931 | 5.114785 | 388.6016 | 0.01282385 | 164.5308 | 2.096897 | 7795.783 | 0.005563687 | 152.7374
8.2125e-07 | 6.22878e-05 | 0.0622878 | 456.96 | 2.03875e-05 | 0.0015042245 | 0.15042245 | 374.49 | 0.000209935 | 0.015458955 | 0.15458955 | 347.91 | 0.00226085 | 0.16709025 | 0.16709025 | 342.05 | 0.01029477 | 0.8120638 | 0.02679811 | 224.9014 | 0.2038522 | 15.10585 | 0.04984931 | 236.183 | 0.9966295 | 76.71774 | 0.02531685 | 197.4506 | 5.148867 | 393.7505 | 0.01299377 | 165.0733 | 198.8706 | 7994.654 | 0.005629314 | 152.9829
8.2085e-07 | 6.310865e-05 | 0.06310865 | 456.73 | 2.0284e-05 | 0.0015245085 | 0.15245085 | 374.17 | 0.00020892 | 0.015667875 | 0.15667875 | 347.75 | 0.0022707 | 0.16936095 | 0.16936095 | 342.19 | 0.01022968 | 0.8222935 | 0.02713569 | 225.4573 | 0.200851 | 15.3067 | 0.05051212 | 236.7446 | 1.033866 | 77.7516 | 0.02565803 | 198.2458 | 4.951658 | 398.7022 | 0.01315717 | 165.1943 | 2.189764 | 7996.843 | 0.005701577 | 153.5153
8.2095e-07 | 6.39296e-05 | 0.0639296 | 456.52 | 2.03785e-05 | 0.001544887 | 0.1544887 | 373.74 | 0.000209905 | 0.01587778 | 0.1587778 | 347.56 | 0.00226085 | 0.1716218 | 0.1716218 | 342.36 | 0.01006781 | 0.8323613 | 0.02746792 | 225.9048 | 0.2035037 | 15.51021 | 0.05118369 | 237.537 | 1.033275 | 78.78488 | 0.02599901 | 199.0019 | 5.257401 | 403.9596 | 0.01333067 | 165.9731 | 204.9908 | 8201.834 | 0.005769224 | 153.6847
8.209e-07 | 6.47505e-05 | 0.0647505 | 456.3 | 2.0282e-05 | 0.001565169 | 0.1565169 | 373.38 | 0.0002089 | 0.01608668 | 0.1608668 | 347.36 | 0.00227055 | 0.17389235 | 0.17389235 | 342.47 | 0.01020824 | 0.8425696 | 0.0278048 | 226.3193 | 0.2050488 | 15.71526 | 0.05186035 | 238.4692 | 1.000353 | 79.78523 | 0.02632913 | 199.5052 | 5.042549 | 409.0021 | 0.01349707 | 166.214 | 2.015847 | 8203.85 | 0.005835747 | 154.0293
8.2085e-07 | 6.557135e-05 | 0.06557135 | 456.07 | 2.0382e-05 | 0.001585551 | 0.1585551 | 373.02 | 0.00020886 | 0.01629554 | 0.1629554 | 347.08 | 0.0022611 | 0.17615345 | 0.17615345 | 342.69 | 0.01020858 | 0.8527782 | 0.02814168 | 226.7359 | 0.2039842 | 15.91924 | 0.05253349 | 239.1788 | 1.006872 | 80.7921 | 0.02666139 | 199.9588 | 5.054174 | 414.0563 | 0.01366386 | 166.5315 | 212.3854 | 8416.235 | 0.005905834 | 154.2068
8.2075e-07 | 6.63921e-05 | 0.0663921 | 455.82 | 2.02845e-05 | 0.0016058355 | 0.16058355 | 372.71 | 0.00020983 | 0.01650537 | 0.1650537 | 346.74 | 0.00227045 | 0.1784239 | 0.1784239 | 342.78 | 0.01020182 | 0.86298 | 0.02847834 | 227.1079 | 0.2024631 | 16.1217 | 0.05320162 | 239.3644 | 1.035538 | 81.82764 | 0.02700312 | 200.3843 | 5.197625 | 419.2539 | 0.01383538 | 166.9158 | 1.990697 | 8418.226 | 0.005971527 | 154.3854
8.208e-07 | 6.72129e-05 | 0.0672129 | 455.58 | 2.03915e-05 | 0.001626227 | 0.1626227 | 372.54 | 0.00020883 | 0.0167142 | 0.167142 | 346.4 | 0.00226045 | 0.18068435 | 0.18068435 | 342.87 | 0.01020678 | 0.8731868 | 0.02881516 | 227.5126 | 0.2015135 | 16.32322 | 0.05386662 | 240.3633 | 1.016993 | 82.84463 | 0.02733873 | 201.0258 | 5.019392 | 424.2733 | 0.01400102 | 167.0038 | 206.2267 | 8624.453 | 0.006039582 | 154.6363
8.208e-07 | 6.80337e-05 | 0.0680337 | 455.34 | 2.0283e-05 | 0.00164651 | 0.164651 | 372.2 | 0.00020877 | 0.01692297 | 0.1692297 | 345.94 | 0.00227055 | 0.1829549 | 0.1829549 | 342.98 | 0.01027765 | 0.8834644 | 0.02915433 | 227.9051 | 0.2025658 | 16.52578 | 0.05453508 | 241.0967 | 1.017934 | 83.86257 | 0.02767465 | 201.7294 | 5.209804 | 429.4831 | 0.01417294 | 167.4685 | 2.09698 | 8626.55 | 0.006108782 | 155.1164
8.2075e-07 | 6.885445e-05 | 0.06885445 | 455.09 | 2.0384e-05 | 0.001666894 | 0.1666894 | 371.88 | 0.00020976 | 0.01713273 | 0.1713273 | 345.46 | 0.0022703 | 0.1852252 | 0.1852252 | 343.04 | 0.01014571 | 0.8936101 | 0.02948913 | 228.3068 | 0.2008069 | 16.72659 | 0.05519775 | 241.6293 | 1.015956 | 84.87852 | 0.02800991 | 202.2225 | 5.065383 | 434.5485 | 0.0143401 | 167.86 | 204.4685 | 8831.018 | 0.006176257 | 155.1713
8.208e-07 | 6.967525e-05 | 0.06967525 | 454.85 | 2.02925e-05 | 0.0016871865 | 0.16871865 | 371.73 | 0.00020887 | 0.0173416 | 0.173416 | 345.2 | 0.00226025 | 0.18748545 | 0.18748545 | 343.09 | 0.009989096 | 0.9035992 | 0.02981877 | 228.7148 | 0.2050171 | 16.93161 | 0.0558743 | 242.4605 | 1.006116 | 85.88464 | 0.02834193 | 202.6262 | 5.051867 | 439.6004 | 0.01450681 | 168.2424 | 2.002644 | 8833.021 | 0.006242344 | 155.5088
8.1985e-07 | 7.04951e-05 | 0.0704951 | 454.62 | 2.0376e-05 | 0.0017075625 | 0.17075625 | 371.25 | 0.00020975 | 0.01755135 | 0.1755135 | 344.7 | 0.0022695 | 0.18975495 | 0.18975495 | 342.99 | 0.01023334 | 0.9138325 | 0.03015647 | 229.2948 | 0.2046591 | 17.13627 | 0.05654968 | 243.1356 | 1.028288 | 86.91293 | 0.02868127 | 203.0532 | 5.216389 | 444.8167 | 0.01467895 | 168.6705 | 214.7336 | 9047.755 | 0.006313206 | 155.7612
8.209e-07 | 7.1316e-05 | 0.071316 | 454.4 | 2.029e-05 | 0.0017278525 | 0.17278525 | 371.05 | 0.000208795 | 0.017760145 | 0.17760145 | 344.29 | 0.00226085 | 0.1920158 | 0.1920158 | 343.16 | 0.01015558 | 0.9239881 | 0.03049161 | 229.8416 | 0.2024765 | 17.33874 | 0.05721785 | 243.8101 | 1.031701 | 87.94463 | 0.02902173 | 203.7055 | 4.967848 | 449.7846 | 0.01484289 | 168.9783 | 2.003174 | 9049.758 | 0.006379311 | 156.1021
8.209e-07 | 7.21369e-05 | 0.0721369 | 454.18 | 2.0377e-05 | 0.0017482295 | 0.17482295 | 370.59 | 0.00020878 | 0.017968925 | 0.17968925 | 343.85 | 0.0022701 | 0.1942859 | 0.1942859 | 343.18 | 0.01007306 | 0.9340612 | 0.03082402 | 230.3238 | 0.2027512 | 17.54149 | 0.05788693 | 244.1859 | 1.000012 | 88.94464 | 0.02935173 | 204.1863 | 5.20124 | 454.9858 | 0.01501453 | 169.3065 | 205.9 | 9255.658 | 0.006447258 | 156.3315
8.21e-07 | 7.29579e-05 | 0.0729579 | 453.98 | 2.0285e-05 | 0.0017685145 | 0.17685145 | 370.29 | 0.00020978 | 0.018178705 | 0.18178705 | 343.41 | 0.0022597 | 0.1965456 | 0.1965456 | 343.12 | 0.01007149 | 0.9441327 | 0.03115638 | 230.7957 | 0.2033748 | 17.74487 | 0.05855807 | 244.9732 | 1.014738 | 89.95938 | 0.0296866 | 204.679 | 5.094262 | 460.0801 | 0.01518264 | 169.4886 | 2.186977 | 9257.845 | 0.006519428 | 156.8456
8.2115e-07 | 7.377905e-05 | 0.07377905 | 453.81 | 2.03825e-05 | 0.001788897 | 0.1788897 | 369.94 | 0.000208805 | 0.01838751 | 0.1838751 | 343.02 | 0.00227 | 0.1988156 | 0.1988156 | 343.12 | 0.01020563 | 0.9543383 | 0.03149316 | 231.1928 | 0.2039552 | 17.94882 | 0.05923112 | 245.6637 | 1.013822 | 90.9732 | 0.03002116 | 205.1113 | 4.972591 | 465.0527 | 0.01534674 | 169.7477 | 199.0394 | 9456.884 | 0.006585111 | 157.1022
8.2125e-07 | 7.46003e-05 | 0.0746003 | 453.66 | 2.0279e-05 | 0.001809176 | 0.1809176 | 369.52 | 0.00020883 | 0.01859634 | 0.1859634 | 342.68 | 0.00226055 | 0.20107615 | 0.20107615 | 343.23 | 0.01014728 | 0.9644856 | 0.03182802 | 231.6849 | 0.2007371 | 18.14956 | 0.05989355 | 246.1502 | 1.02792 | 92.00112 | 0.03036037 | 205.514 | 5.241624 | 470.2943 | 0.01551971 | 170.4225 | 1.954753 | 9458.839 | 0.006649618 | 157.0435
8.213e-07 | 7.54216e-05 | 0.0754216 | 453.52 | 2.03785e-05 | 0.0018295545 | 0.18295545 | 369.09 | 0.00020983 | 0.01880617 | 0.1880617 | 342.34 | 0.00226975 | 0.2033459 | 0.2033459 | 343.18 | 0.01021992 | 0.9747055 | 0.03216528 | 232.1764 | 0.2033107 | 18.35287 | 0.06056448 | 246.8952 | 1.02281 | 93.02393 | 0.0306979 | 206.0595 | 4.949927 | 475.2442 | 0.01568306 | 170.532 | 214.8731 | 9673.712 | 0.006720526 | 157.3852
8.213e-07 | 7.62429e-05 | 0.0762429 | 453.38 | 2.02825e-05 | 0.001849837 | 0.1849837 | 368.74 | 0.00020883 | 0.019015 | 0.19015 | 342 | 0.00226015 | 0.20560605 | 0.20560605 | 343.21 | 0.01013676 | 0.9848423 | 0.03249979 | 232.5989 | 0.2042658 | 18.55714 | 0.06123855 | 247.2307 | 1.025064 | 94.049 | 0.03103617 | 206.7537 | 5.223136 | 480.4674 | 0.01585542 | 171.0847 | 1.986777 | 9675.699 | 0.00678609 | 157.6179
8.213e-07 | 7.70642e-05 | 0.0770642 | 453.24 | 2.0378e-05 | 0.001870215 | 0.1870215 | 368.3 | 0.00020992 | 0.01922492 | 0.1922492 | 341.84 | 0.00226935 | 0.2078754 | 0.2078754 | 343.08 | 0.01005782 | 0.9949001 | 0.0328317 | 232.9806 | 0.2006016 | 18.75774 | 0.06190054 | 248.1078 | 0.9940147 | 95.04301 | 0.03136419 | 207.3187 | 5.134495 | 485.6019 | 0.01602486 | 171.4524 | 208.6803 | 9884.379 | 0.006854954 | 157.9508
8.2135e-07 | 7.788555e-05 | 0.07788555 | 453.11 | 2.0276e-05 | 0.001890491 | 0.1890491 | 367.82 | 0.000208915 | 0.019433835 | 0.19433835 | 341.67 | 0.00226975 | 0.21014515 | 0.21014515 | 343.03 | 0.01013408 | 1.005034 | 0.03316613 | 233.3855 | 0.2044854 | 18.96222 | 0.06257534 | 248.6682 | 1.031854 | 96.07486 | 0.03170471 | 207.981 | 5.053159 | 490.655 | 0.01619162 | 171.7632 | 2.047091 | 9886.426 | 0.006922508 | 158.1016
8.215e-07 | 7.870705e-05 | 0.07870705 | 453.01 | 2.03785e-05 | 0.0019108695 | 0.19108695 | 367.39 | 0.00020888 | 0.019642715 | 0.19642715 | 341.43 | 0.0022592 | 0.21240435 | 0.21240435 | 342.87 | 0.01028931 | 1.015323 | 0.03350567 | 233.8549 | 0.2012568 | 19.16348 | 0.06323949 | 249.0177 | 1.014996 | 97.08986 | 0.03203965 | 208.0107 | 5.11492 | 495.77 | 0.01636041 | 172.0817 | 213.7821 | 10100.21 | 0.006993056 | 158.2912
8.2155e-07 | 7.95286e-05 | 0.0795286 | 452.92 | 2.0278e-05 | 0.0019311475 | 0.19311475 | 366.95 | 0.00020991 | 0.019852625 | 0.19852625 | 341.25 | 0.00226975 | 0.2146741 | 0.2146741 | 342.82 | 0.01021226 | 1.025536 | 0.03384268 | 234.2958 | 0.2016419 | 19.36512 | 0.06390491 | 249.6213 | 1.016534 | 98.10639 | 0.03237511 | 208.622 | 5.047918 | 500.8179 | 0.01652699 | 172.3579 | 1.996559 | 10102.2 | 0.007058943 | 158.5885
8.2145e-07 | 8.035005e-05 | 0.08035005 | 452.81 | 2.038e-05 | 0.0019515275 | 0.19515275 | 366.55 | 0.00020894 | 0.020061565 | 0.20061565 | 341.13 | 0.00225955 | 0.21693365 | 0.21693365 | 342.73 | 0.010153 | 1.035689 | 0.03417773 | 234.7456 | 0.2037112 | 19.56883 | 0.06457715 | 250.1507 | 1.024774 | 99.13117 | 0.03271329 | 209.297 | 5.105771 | 505.9236 | 0.01669548 | 172.616 | 214.4318 | 10316.64 | 0.007129705 | 158.821
8.217e-07 | 8.117175e-05 | 0.08117175 | 452.75 | 2.0278e-05 | 0.0019718055 | 0.19718055 | 366.11 | 0.000209915 | 0.02027148 | 0.2027148 | 340.96 | 0.0022688 | 0.21920245 | 0.21920245 | 342.49 | 0.01005586 | 1.045745 | 0.03450957 | 235.1143 | 0.2033917 | 19.77223 | 0.06524835 | 250.9492 | 1.014574 | 100.1457 | 0.03304809 | 209.6989 | 5.212059 | 511.1357 | 0.01686748 | 173.0156 | 1.891771 | 10318.53 | 0.007192133 | 158.9067
8.2165e-07 | 8.19934e-05 | 0.0819934 | 452.68 | 2.03815e-05 | 0.001992187 | 0.1992187 | 365.74 | 0.000208955 | 0.020480435 | 0.20480435 | 340.87 | 0.0022599 | 0.22146235 | 0.22146235 | 342.47 | 0.01013039 | 1.055875 | 0.03484387 | 235.4949 | 0.2040709 | 19.9763 | 0.06592178 | 251.636 | 1.004129 | 101.1499 | 0.03337946 | 209.9714 | 4.968208 | 516.1039 | 0.01703143 | 173.3258 | 208.6225 | 10527.15 | 0.007260979 | 159.3158
8.213e-07 | 8.28147e-05 | 0.0828147 | 452.54 | 2.0276e-05 | 0.002012463 | 0.2012463 | 365.26 | 0.00020891 | 0.020689345 | 0.20689345 | 340.69 | 0.0022691 | 0.22373145 | 0.22373145 | 342.29 | 0.01006473 | 1.06594 | 0.03517601 | 235.9221 | 0.2018124 | 20.17811 | 0.06658776 | 251.8722 | 1.027184 | 102.1771 | 0.03371843 | 210.3256 | 5.210158 | 521.3141 | 0.01720336 | 173.7128 | 2.039594 | 10529.19 | 0.007328285 | 159.3371
8.217e-07 | 8.36364e-05 | 0.0836364 | 452.48 | 2.0364e-05 | 0.002032827 | 0.2032827 | 364.54 | 0.000209935 | 0.02089928 | 0.2089928 | 340.56 | 0.0022592 | 0.22599065 | 0.22599065 | 342.13 | 0.01021076 | 1.07615 | 0.03551297 | 236.3531 | 0.2035222 | 20.38163 | 0.06725938 | 252.7568 | 1.02435 | 103.2014 | 0.03405646 | 210.9727 | 4.944375 | 526.2584 | 0.01736653 | 173.8657 | 218.0214 | 10747.21 | 0.007400233 | 159.8865
8.2175e-07 | 8.445815e-05 | 0.08445815 | 452.43 | 2.02805e-05 | 0.0020531075 | 0.20531075 | 364.15 | 0.000208935 | 0.021108215 | 0.21108215 | 340.43 | 0.0022695 | 0.22826015 | 0.22826015 | 342.03 | 0.010146 | 1.086296 | 0.03584778 | 236.8367 | 0.2043654 | 20.586 | 0.06793379 | 253.2379 | 1.019727 | 104.2211 | 0.03439297 | 211.7946 | 5.186538 | 531.445 | 0.01753768 | 174.0969 | 2.046403 | 10749.26 | 0.007467764 | 159.9528
8.2165e-07 | 8.52798e-05 | 0.0852798 | 452.36 | 2.037e-05 | 0.0020734775 | 0.20734775 | 363.55 | 0.000209 | 0.021317215 | 0.21317215 | 340.43 | 0.0022583 | 0.23051845 | 0.23051845 | 341.69 | 0.01006762 | 1.096364 | 0.03618001 | 237.283 | 0.200617 | 20.78661 | 0.06859583 | 253.6452 | 1.006939 | 105.2281 | 0.03472526 | 212.2526 | 5.161804 | 536.6068 | 0.01770802 | 174.7248 | 206.4596 | 10955.72 | 0.007535896 | 160.2191
8.216e-07 | 8.61014e-05 | 0.0861014 | 452.28 | 2.0271e-05 | 0.0020937485 | 0.20937485 | 362.97 | 0.000209915 | 0.02152713 | 0.2152713 | 340.26 | 0.00226935 | 0.2327878 | 0.2327878 | 341.56 | 0.01013385 | 1.106498 | 0.03651443 | 237.6864 | 0.2053116 | 20.99193 | 0.06927335 | 254.2708 | 1.014414 | 106.2425 | 0.03506002 | 212.724 | 4.952253 | 541.559 | 0.01787145 | 174.8496 | 1.985036 | 10957.7 | 0.007601402 | 160.4403
8.215e-07 | 8.69229e-05 | 0.0869229 | 452.18 | 2.03695e-05 | 0.002114118 | 0.2114118 | 362.36 | 0.00020891 | 0.02173604 | 0.2173604 | 340.08 | 0.00226895 | 0.23505675 | 0.23505675 | 341.35 | 0.01021594 | 1.116714 | 0.03685156 | 238.1516 | 0.2007304 | 21.19266 | 0.06993576 | 254.7529 | 1.021727 | 107.2642 | 0.03539719 | 213.198 | 5.182871 | 546.7419 | 0.01804248 | 175.1366 | 209.952 | 11167.65 | 0.007670686 | 160.8572
8.218e-07 | 8.77447e-05 | 0.0877447 | 452.14 | 2.0278e-05 | 0.002134396 | 0.2134396 | 361.92 | 0.00020993 | 0.02194597 | 0.2194597 | 339.94 | 0.00225835 | 0.2373151 | 0.2373151 | 341.02 | 0.01007534 | 1.126789 | 0.03718404 | 238.6488 | 0.2023574 | 21.39501 | 0.07060354 | 255.3488 | 1.016455 | 108.2807 | 0.03573262 | 213.324 | 5.036796 | 551.7787 | 0.0182087 | 175.3394 | 1.979915 | 11169.63 | 0.007736023 | 161.0446
8.217e-07 | 8.85664e-05 | 0.0885664 | 452.08 | 2.03615e-05 | 0.0021547575 | 0.21547575 | 361.15 | 0.000208925 | 0.022154895 | 0.22154895 | 339.79 | 0.00226905 | 0.23958415 | 0.23958415 | 340.83 | 0.01013118 | 1.13692 | 0.03751837 | 239.0346 | 0.2046803 | 21.59969 | 0.07127899 | 255.9578 | 1.025866 | 109.3065 | 0.03607116 | 214.0711 | 5.207144 | 556.9858 | 0.01838053 | 175.7866 | 216.6771 | 11386.31 | 0.007807527 | 161.4253
8.217e-07 | 8.93881e-05 | 0.0893881 | 452.02 | 2.0275e-05 | 0.0021750325 | 0.21750325 | 360.65 | 0.000208855 | 0.02236375 | 0.2236375 | 339.5 | 0.00225895 | 0.2418431 | 0.2418431 | 340.62 | 0.01020541 | 1.147126 | 0.03785515 | 239.4303 | 0.2027661 | 21.80246 | 0.07194812 | 256.3435 | 1.008232 | 110.3148 | 0.03640387 | 214.6144 | 5.133324 | 562.1192 | 0.01854993 | 176.1465 | 1.940264 | 11388.25 | 0.007871555 | 161.351
8.2065e-07 | 9.020875e-05 | 0.09020875 | 451.95 | 2.0364e-05 | 0.0021953965 | 0.21953965 | 359.93 | 0.00020989 | 0.02257364 | 0.2257364 | 339.28 | 0.0022687 | 0.2441118 | 0.2441118 | 340.36 | 0.01012962 | 1.157255 | 0.03818943 | 239.8058 | 0.2024406 | 22.0049 | 0.07261617 | 256.9943 | 1.001601 | 111.3164 | 0.0367344 | 214.7201 | 4.956358 | 567.0755 | 0.01871349 | 176.2985 | 208.3941 | 11596.65 | 0.007940325 | 161.6651
8.2165e-07 | 9.10304e-05 | 0.0910304 | 451.88 | 2.02735e-05 | 0.00221567 | 0.221567 | 359.4 | 0.00020883 | 0.02278247 | 0.2278247 | 338.94 | 0.00225785 | 0.24636965 | 0.24636965 | 339.93 | 0.01007051 | 1.167326 | 0.03852176 | 240.1912 | 0.2017333 | 22.20663 | 0.07328189 | 257.1782 | 1.048149 | 112.3645 | 0.03708029 | 215.498 | 5.230246 | 572.3058 | 0.01888609 | 176.8981 | 2.113412 | 11598.76 | 0.008010068 | 161.7736
8.2195e-07 | 9.185235e-05 | 0.09185235 | 451.87 | 2.03675e-05 | 0.0022360375 | 0.22360375 | 358.75 | 0.000208825 | 0.022991295 | 0.22991295 | 338.59 | 0.00226785 | 0.2486375 | 0.2486375 | 339.5 | 0.01021768 | 1.177544 | 0.03885894 | 240.6679 | 0.2049643 | 22.4116 | 0.07395827 | 258.0547 | 1.010388 | 113.3749 | 0.03741372 | 215.7036 | 4.946355 | 577.2521 | 0.01904932 | 176.9841 | 198.4025 | 11797.16 | 0.008075541 | 161.9881
8.216e-07 | 9.267395e-05 | 0.09267395 | 451.79 | 2.02645e-05 | 0.002256302 | 0.2256302 | 358.04 | 0.000209815 | 0.02320111 | 0.2320111 | 338.22 | 0.00225915 | 0.25089665 | 0.25089665 | 339.33 | 0.01014069 | 1.187684 | 0.03919358 | 241.1165 | 0.2016629 | 22.61326 | 0.07462376 | 258.1922 | 1.016427 | 114.3913 | 0.03774914 | 216.3077 | 5.228025 | 582.4802 | 0.01922185 | 177.569 | 2.082601 | 11799.24 | 0.008144267 | 162.2933
8.2155e-07 | 9.34955e-05 | 0.0934955 | 451.7 | 2.0367e-05 | 0.002276669 | 0.2276669 | 357.38 | 0.00020881 | 0.02340992 | 0.2340992 | 337.84 | 0.00226775 | 0.2531644 | 0.2531644 | 338.88 | 0.0102084 | 1.197893 | 0.03953046 | 241.5319 | 0.2007644 | 22.81403 | 0.07528628 | 258.6967 | 1.001336 | 115.3927 | 0.03807958 | 216.7959 | 5.101452 | 587.5816 | 0.01939019 | 177.7186 | 210.1272 | 12009.37 | 0.008213609 | 162.8017
8.2175e-07 | 9.431725e-05 | 0.09431725 | 451.65 | 2.02655e-05 | 0.0022969345 | 0.22969345 | 356.69 | 0.000209755 | 0.023619675 | 0.23619675 | 337.35 | 0.00226915 | 0.25543355 | 0.25543355 | 338.71 | 0.01013127 | 1.208024 | 0.03986479 | 241.9182 | 0.2054568 | 23.01948 | 0.07596429 | 259.4182 | 1.017041 | 116.4097 | 0.0384152 | 216.9607 | 4.981627 | 592.5632 | 0.01955459 | 178.1173 | 2.049696 | 12011.42 | 0.008281249 | 162.8897
8.218e-07 | 9.513905e-05 | 0.09513905 | 451.61 | 2.03735e-05 | 0.002317308 | 0.2317308 | 356.16 | 0.000208755 | 0.02382843 | 0.2382843 | 336.86 | 0.0022583 | 0.25769185 | 0.25769185 | 338.37 | 0.01019534 | 1.218219 | 0.04020124 | 242.2475 | 0.2015593 | 23.22104 | 0.07662944 | 259.8874 | 1.029948 | 117.4397 | 0.03875509 | 217.4972 | 5.184593 | 597.7478 | 0.01972568 | 178.3357 | 202.9867 | 12214.41 | 0.008348234 | 162.9268
8.218e-07 | 9.596085e-05 | 0.09596085 | 451.57 | 2.0264e-05 | 0.002337572 | 0.2337572 | 355.44 | 0.00020869 | 0.02403712 | 0.2403712 | 336.24 | 0.0022687 | 0.25996055 | 0.25996055 | 338.11 | 0.01006414 | 1.228283 | 0.04053335 | 242.6708 | 0.202674 | 23.42372 | 0.07729826 | 260.2122 | 1.022788 | 118.4624 | 0.03909261 | 218.0412 | 4.951888 | 602.6997 | 0.01988909 | 178.5381 | 2.066371 | 12216.47 | 0.008416424 | 163.2049
8.2185e-07 | 9.67827e-05 | 0.0967827 | 451.54 | 2.0362e-05 | 0.002357934 | 0.2357934 | 354.68 | 0.000209735 | 0.024246855 | 0.24246855 | 335.71 | 0.00225775 | 0.2622183 | 0.2622183 | 337.66 | 0.01021473 | 1.238498 | 0.04087044 | 243.1281 | 0.2045292 | 23.62824 | 0.07797321 | 260.8015 | 1.021087 | 119.4835 | 0.03942956 | 218.473 | 5.225368 | 607.9251 | 0.02006153 | 179.0255 | 201.8268 | 12418.3 | 0.008483027 | 163.5654
8.2175e-07 | 9.760445e-05 | 0.09760445 | 451.49 | 2.0264e-05 | 0.002378198 | 0.2378198 | 353.96 | 0.000208655 | 0.02445551 | 0.2445551 | 335.02 | 0.0022685 | 0.2644868 | 0.2644868 | 337.36 | 0.01020528 | 1.248703 | 0.04120721 | 243.5229 | 0.201947 | 23.83019 | 0.07863963 | 261.1265 | 0.9905077 | 120.474 | 0.03975643 | 218.8065 | 5.0918 | 613.0169 | 0.02022956 | 179.1914 | 2.039705 | 12420.34 | 0.008550337 | 163.6675
8.217e-07 | 9.842615e-05 | 0.09842615 | 451.43 | 2.0354e-05 | 0.002398552 | 0.2398552 | 353.04 | 0.000208665 | 0.024664175 | 0.24664175 | 334.35 | 0.0022582 | 0.266745 | 0.266745 | 337 | 0.01013422 | 1.258838 | 0.04154164 | 243.9288 | 0.201808 | 24.032 | 0.0793056 | 261.8398 | 1.021061 | 121.4951 | 0.04009338 | 219.2365 | 5.144024 | 618.1609 | 0.02039931 | 179.622 | 206.1211 | 12626.46 | 0.008618357 | 163.8315
8.217e-07 | 9.924785e-05 | 0.09924785 | 451.37 | 2.0264e-05 | 0.002418816 | 0.2418816 | 352.32 | 0.00020961 | 0.024873785 | 0.24873785 | 333.57 | 0.00226715 | 0.26901215 | 0.26901215 | 336.43 | 0.01019302 | 1.269031 | 0.04187801 | 244.2427 | 0.2009786 | 24.23298 | 0.07996883 | 262.0057 | 1.044116 | 122.5392 | 0.04043794 | 219.7482 | 5.120058 | 623.281 | 0.02056827 | 179.9744 | 2.058431 | 12628.52 | 0.008686286 | 164.0571
8.216e-07 | 0.00010006945 | 0.10006945 | 451.29 | 2.03655e-05 | 0.0024391815 | 0.24391815 | 351.63 | 0.0002087 | 0.025082485 | 0.25082485 | 332.97 | 0.002258 | 0.27127015 | 0.27127015 | 336.03 | 0.01019249 | 1.279223 | 0.04221437 | 244.5531 | 0.2045661 | 24.43754 | 0.0806439 | 262.6193 | 0.9969593 | 123.5362 | 0.04076694 | 220.0275 | 4.950849 | 628.2318 | 0.02073165 | 180.09 | 216.3386 | 12844.86 | 0.008757677 | 164.4955
8.2165e-07 | 0.0001008911 | 0.1008911 | 451.22 | 2.02475e-05 | 0.002459429 | 0.2459429 | 350.58 | 0.000209635 | 0.02529212 | 0.2529212 | 332.24 | 0.0022678 | 0.27353795 | 0.27353795 | 335.59 | 0.01027857 | 1.289502 | 0.04255356 | 244.9517 | 0.2027159 | 24.64026 | 0.08131286 | 262.8918 | 1.025912 | 124.5621 | 0.04110549 | 220.7776 | 5.196323 | 633.4281 | 0.02090313 | 180.4657 | 1.971912 | 12846.83 | 0.008822751 | 164.5501
8.2155e-07 | 0.00010171265 | 0.10171265 | 451.13 | 2.0253e-05 | 0.002479682 | 0.2479682 | 349.64 | 0.000208605 | 0.025500725 | 0.25500725 | 331.45 | 0.00225765 | 0.2757956 | 0.2757956 | 335.12 | 0.01006335 | 1.299565 | 0.04288565 | 245.3698 | 0.2010868 | 24.84135 | 0.08197645 | 263.1291 | 1.004134 | 125.5662 | 0.04143685 | 221.0505 | 5.071882 | 638.5 | 0.0210705 | 180.9001 | 195.5038 | 13042.34 | 0.008887267 | 164.5734
8.2245e-07 | 0.0001025351 | 0.1025351 | 451.02 | 2.03565e-05 | 0.0025000385 | 0.25000385 | 348.77 | 0.00020863 | 0.025709355 | 0.25709355 | 330.71 | 0.00226735 | 0.27806295 | 0.27806295 | 334.59 | 0.01021649 | 1.309782 | 0.04322279 | 245.8387 | 0.2040703 | 25.04542 | 0.08264988 | 263.8955 | 1.00406 | 126.5703 | 0.04176819 | 221.3184 | 5.093324 | 643.5933 | 0.02123858 | 181.0761 | 2.080931 | 13044.42 | 0.008955938 | 164.8675
8.194e-07 | 0.0001033545 | 0.1033545 | 450.9 | 2.02515e-05 | 0.00252029 | 0.252029 | 347.8 | 0.000209595 | 0.02591895 | 0.2591895 | 329.9 | 0.00226675 | 0.2803297 | 0.2803297 | 333.94 | 0.01021843 | 1.32 | 0.04356 | 246.3203 | 0.2021596 | 25.24758 | 0.083317 | 264.3608 | 1.03715 | 127.6074 | 0.04211045 | 221.8504 | 5.094934 | 648.6883 | 0.02140671 | 181.1826 | 206.002 | 13250.42 | 0.009023918 | 165.1036
8.1935e-07 | 0.00010417385 | 0.10417385 | 450.77 | 2.0355e-05 | 0.002540645 | 0.2540645 | 346.9 | 0.000208635 | 0.026127585 | 0.26127585 | 329.17 | 0.0022581 | 0.2825878 | 0.2825878 | 333.56 | 0.01014273 | 1.330143 | 0.04389471 | 246.7023 | 0.2028979 | 25.45047 | 0.08398657 | 264.8334 | 1.021052 | 128.6285 | 0.0424474 | 222.2798 | 5.047781 | 653.7361 | 0.02157329 | 181.458 | 2.075609 | 13252.49 | 0.009092413 | 165.3626
8.192e-07 | 0.00010499305 | 0.10499305 | 450.61 | 2.0257e-05 | 0.002560902 | 0.2560902 | 346.04 | 0.000209565 | 0.02633715 | 0.2633715 | 328.3 | 0.0022671 | 0.2848549 | 0.2848549 | 332.98 | 0.01012047 | 1.340263 | 0.04422869 | 247.0174 | 0.2022485 | 25.65272 | 0.08465399 | 265.3574 | 1.008231 | 129.6367 | 0.04278012 | 222.823 | 5.135268 | 658.8713 | 0.02174275 | 181.9108 | 210.8485 | 13463.34 | 0.009161993 | 165.4386
8.292e-07 | 0.00010582225 | 0.10582225 | 450.45 | 2.0348e-05 | 0.00258125 | 0.258125 | 345 | 0.00020856 | 0.02654571 | 0.2654571 | 327.42 | 0.00225725 | 0.28711215 | 0.28711215 | 332.43 | 0.01027239 | 1.350536 | 0.04456768 | 247.3751 | 0.2034066 | 25.85613 | 0.08532523 | 265.6858 | 1.004096 | 130.6408 | 0.04311147 | 223.0134 | 5.063342 | 663.9347 | 0.02190984 | 182.2888 | 1.977484 | 13465.32 | 0.00922725 | 165.61
8.192e-07 | 0.00010664145 | 0.10664145 | 450.29 | 2.025e-05 | 0.0026015 | 0.26015 | 344 | 0.000208595 | 0.026754305 | 0.26754305 | 326.61 | 0.00226755 | 0.2893797 | 0.2893797 | 331.94 | 0.01012418 | 1.36066 | 0.04490177 | 247.7147 | 0.204261 | 26.06039 | 0.08599929 | 266.0981 | 1.026841 | 131.6676 | 0.04345032 | 223.3449 | 5.00988 | 668.9445 | 0.02207517 | 182.394 | 207.7728 | 13673.09 | 0.009295815 | 165.883
8.194e-07 | 0.00010746085 | 0.10746085 | 450.17 | 2.03545e-05 | 0.0026218545 | 0.26218545 | 343.09 | 0.00020956 | 0.026963865 | 0.26963865 | 325.73 | 0.0022565 | 0.2916362 | 0.2916362 | 331.24 | 0.01012769 | 1.370787 | 0.04523599 | 248.0775 | 0.2010718 | 26.26146 | 0.08666283 | 266.2455 | 1.012179 | 132.6798 | 0.04378434 | 223.6687 | 5.289737 | 674.2343 | 0.02224973 | 182.8263 | 2.016764 | 13675.11 | 0.009362368 | 166.3137
8.193e-07 | 0.00010828015 | 0.10828015 | 450.03 | 2.02545e-05 | 0.002642109 | 0.2642109 | 342.18 | 0.000208585 | 0.02717245 | 0.2717245 | 324.9 | 0.00226745 | 0.29390365 | 0.29390365 | 330.73 | 0.01027971 | 1.381067 | 0.04557522 | 248.4836 | 0.2030741 | 26.46454 | 0.08733297 | 266.8344 | 1.023803 | 133.7036 | 0.0441222 | 224.2796 | 5.014519 | 679.2488 | 0.02241521 | 182.9621 | 202.5408 | 13877.65 | 0.009429207 | 166.2414
8.1925e-07 | 0.0001090994 | 0.1090994 | 449.88 | 2.034e-05 | 0.002662449 | 0.2662449 | 340.98 | 0.00020862 | 0.02738107 | 0.2738107 | 324.14 | 0.00225635 | 0.29616 | 0.29616 | 330 | 0.01020202 | 1.391269 | 0.04591188 | 248.8569 | 0.2005203 | 26.66506 | 0.08799469 | 267.1778 | 1.02985 | 134.7335 | 0.04446205 | 224.8097 | 5.147398 | 684.3962 | 0.02258507 | 183.4149 | 2.146896 | 13879.8 | 0.009500054 | 166.5709
8.2925e-07 | 0.00010992865 | 0.10992865 | 449.73 | 2.02565e-05 | 0.0026827055 | 0.26827055 | 340.11 | 0.000209555 | 0.027590625 | 0.27590625 | 323.25 | 0.0022674 | 0.2984274 | 0.2984274 | 329.48 | 0.01027899 | 1.401548 | 0.04625109 | 249.2582 | 0.2023309 | 26.86739 | 0.08866238 | 267.7562 | 0.9905545 | 135.724 | 0.04478893 | 225.1463 | 5.016999 | 689.4132 | 0.02275064 | 183.5671 | 204.7529 | 14084.55 | 0.009567623 | 166.7246
8.193e-07 | 0.00011074795 | 0.11074795 | 449.59 | 2.03435e-05 | 0.002703049 | 0.2703049 | 338.98 | 0.000208585 | 0.02779921 | 0.2779921 | 322.42 | 0.0022666 | 0.300694 | 0.300694 | 328.8 | 0.01019759 | 1.411746 | 0.04658761 | 249.6023 | 0.2041495 | 27.07154 | 0.08933607 | 268.0949 | 1.01544 | 136.7395 | 0.04512403 | 225.2054 | 5.034311 | 694.4475 | 0.02291677 | 183.7536 | 2.00136 | 14086.55 | 0.009633668 | 166.9736
8.194e-07 | 0.00011156735 | 0.11156735 | 449.47 | 2.0234e-05 | 0.002723283 | 0.2723283 | 337.66 | 0.0002096 | 0.02800881 | 0.2800881 | 321.62 | 0.00225655 | 0.30295055 | 0.30295055 | 328.11 | 0.01026823 | 1.422014 | 0.04692646 | 249.9327 | 0.2019959 | 27.27353 | 0.09000266 | 268.4522 | 1.040234 | 137.7797 | 0.0454673 | 225.9408 | 5.240504 | 699.688 | 0.0230897 | 184.4209 | 212.3404 | 14298.89 | 0.00970374 | 167.148
8.195e-07 | 0.00011238685 | 0.11238685 | 449.37 | 2.0337e-05 | 0.00274362 | 0.274362 | 336.4 | 0.00020859 | 0.0282174 | 0.282174 | 320.8 | 0.0022663 | 0.30521685 | 0.30521685 | 327.37 | 0.01011522 | 1.432129 | 0.04726027 | 250.2131 | 0.201959 | 27.47549 | 0.09066913 | 268.7851 | 0.9963922 | 138.7761 | 0.04579611 | 226.1827 | 5.02652 | 704.7145 | 0.02325558 | 184.5559 | 2.000607 | 14300.89 | 0.00976976 | 167.392
8.195e-07 | 0.00011320635 | 0.11320635 | 449.27 | 2.02465e-05 | 0.0027638665 | 0.27638665 | 335.33 | 0.000208555 | 0.028425955 | 0.28425955 | 319.91 | 0.0022569 | 0.30747375 | 0.30747375 | 326.75 | 0.01026158 | 1.442391 | 0.0475989 | 250.4995 | 0.204353 | 27.67985 | 0.09134349 | 269.1781 | 1.031332 | 139.8074 | 0.04613645 | 226.8106 | 5.098119 | 709.8127 | 0.02342382 | 184.7635 | 198.0658 | 14498.96 | 0.009835122 | 167.5844
8.2945e-07 | 0.0001140358 | 0.1140358 | 449.16 | 2.03405e-05 | 0.002784207 | 0.2784207 | 334.14 | 0.000209565 | 0.02863552 | 0.2863552 | 319.04 | 0.0022653 | 0.30973905 | 0.30973905 | 325.81 | 0.0101964 | 1.452587 | 0.04793538 | 250.8358 | 0.2037472 | 27.88359 | 0.09201586 | 269.7312 | 1.000917 | 140.8083 | 0.04646676 | 226.8711 | 5.12229 | 714.9349 | 0.02359285 | 185.0506 | 2.135719 | 14501.09 | 0.009905601 | 167.8401
8.195e-07 | 0.0001148553 | 0.1148553 | 449.06 | 2.02455e-05 | 0.0028044525 | 0.28044525 | 333.05 | 0.000208515 | 0.028844035 | 0.28844035 | 318.07 | 0.0022554 | 0.31199445 | 0.31199445 | 324.89 | 0.01013278 | 1.46272 | 0.04826976 | 251.2321 | 0.2019417 | 28.08553 | 0.09268226 | 270.0527 | 1.005687 | 141.814 | 0.04679863 | 227.2464 | 4.976534 | 719.9115 | 0.02375708 | 185.3358 | 202.8784 | 14703.97 | 0.009972551 | 167.7901
8.195e-07 | 0.0001156748 | 0.1156748 | 448.96 | 2.0324e-05 | 0.0028247765 | 0.28247765 | 331.53 | 0.00020853 | 0.029052565 | 0.29052565 | 317.13 | 0.00226575 | 0.3142602 | 0.3142602 | 324.04 | 0.01021041 | 1.47293 | 0.0486067 | 251.6609 | 0.2008157 | 28.28635 | 0.09334496 | 270.1111 | 1.038659 | 142.8527 | 0.04714139 | 227.8779 | 5.115221 | 725.0267 | 0.02392588 | 185.6562 | 2.036189 | 14706.01 | 0.01003974 | 167.8689
8.197e-07 | 0.0001164945 | 0.1164945 | 448.9 | 2.02295e-05 | 0.002845006 | 0.2845006 | 330.12 | 0.000209505 | 0.02926207 | 0.2926207 | 316.14 | 0.002256 | 0.3165162 | 0.3165162 | 323.24 | 0.01021155 | 1.483142 | 0.04894369 | 252.0971 | 0.202778 | 28.48913 | 0.09401412 | 270.9845 | 1.008194 | 143.8609 | 0.04747409 | 227.9387 | 5.104525 | 730.1312 | 0.02409433 | 185.8261 | 210.9588 | 14916.97 | 0.01010936 | 168.3522
8.193e-07 | 0.0001173138 | 0.1173138 | 448.76 | 2.03355e-05 | 0.0028653415 | 0.28653415 | 328.83 | 0.00020854 | 0.02947061 | 0.2947061 | 315.22 | 0.0022647 | 0.3187809 | 0.3187809 | 322.18 | 0.01013476 | 1.493277 | 0.04927813 | 252.5065 | 0.2029264 | 28.69205 | 0.09468378 | 271.4759 | 1.010194 | 144.8711 | 0.04780746 | 228.6115 | 5.14887 | 735.2801 | 0.02426424 | 185.8886 | 1.991668 | 14918.96 | 0.01017509 | 168.6172
8.291e-07 | 0.0001181429 | 0.1181429 | 448.58 | 2.02305e-05 | 0.002885572 | 0.2885572 | 327.44 | 0.00020945 | 0.02968006 | 0.2968006 | 314.12 | 0.00225495 | 0.32103585 | 0.32103585 | 321.17 | 0.01005148 | 1.503328 | 0.04960983 | 252.8463 | 0.2032519 | 28.89531 | 0.09535451 | 271.7022 | 1.009967 | 145.881 | 0.04814075 | 228.7093 | 5.123031 | 740.4031 | 0.0244333 | 186.1806 | 203.5511 | 15122.51 | 0.01024226 | 168.6116
8.198e-07 | 0.0001189627 | 0.1189627 | 448.54 | 2.03325e-05 | 0.0029059045 | 0.29059045 | 326.09 | 0.0002084 | 0.02988846 | 0.2988846 | 312.92 | 0.0022644 | 0.32330025 | 0.32330025 | 320.05 | 0.01013035 | 1.513459 | 0.04994413 | 253.1466 | 0.2046421 | 29.09995 | 0.09602983 | 271.886 | 1.012391 | 146.8934 | 0.04847484 | 229.0471 | 5.002535 | 745.4057 | 0.02459839 | 186.7174 | 2.08873 | 15124.6 | 0.01031119 | 169.0372
8.1965e-07 | 0.00011978235 | 0.11978235 | 448.47 | 2.02285e-05 | 0.002926133 | 0.2926133 | 324.66 | 0.00020843 | 0.03009689 | 0.3009689 | 311.78 | 0.00226515 | 0.3255654 | 0.3255654 | 319.08 | 0.01018657 | 1.523645 | 0.05028029 | 253.418 | 0.2006167 | 29.30057 | 0.09669187 | 272.213 | 1.033022 | 147.9265 | 0.04881573 | 229.3065 | 5.169815 | 750.5755 | 0.02476899 | 186.8381 | 199.1503 | 15323.75 | 0.01037691 | 168.8211
8.1955e-07 | 0.0001206019 | 0.1206019 | 448.38 | 2.03265e-05 | 0.0029464595 | 0.29464595 | 323.19 | 0.00020939 | 0.03030628 | 0.3030628 | 310.56 | 0.00225435 | 0.32781975 | 0.32781975 | 317.95 | 0.01003773 | 1.533683 | 0.05061154 | 253.667 | 0.2021814 | 29.50275 | 0.09735906 | 272.6927 | 1.01671 | 148.9432 | 0.04915125 | 229.9294 | 4.948214 | 755.5237 | 0.02493228 | 187.0163 | 2.108597 | 15325.86 | 0.01044649 | 169.2979
8.1955e-07 | 0.00012142145 | 0.12142145 | 448.29 | 2.02195e-05 | 0.002966679 | 0.2966679 | 321.58 | 0.0002084 | 0.03051468 | 0.3051468 | 309.36 | 0.00226445 | 0.3300842 | 0.3300842 | 316.84 | 0.01011294 | 1.543796 | 0.05094526 | 253.9324 | 0.2035565 | 29.7063 | 0.0980308 | 273.12 | 1.013982 | 149.9572 | 0.04948586 | 230.3722 | 5.228825 | 760.7525 | 0.02510483 | 187.5266 | 205.957 | 15531.81 | 0.01051446 | 169.531
8.295e-07 | 0.00012225095 | 0.12225095 | 448.19 | 2.03235e-05 | 0.0029870025 | 0.29870025 | 320.05 | 0.000209365 | 0.030724045 | 0.30724045 | 308.09 | 0.00225375 | 0.33233795 | 0.33233795 | 315.59 | 0.01027297 | 1.554069 | 0.05128427 | 254.294 | 0.2025926 | 29.9089 | 0.09869936 | 273.3911 | 0.9978048 | 150.955 | 0.04981514 | 230.7073 | 5.107122 | 765.8596 | 0.02527337 | 187.7936 | 1.971792 | 15533.79 | 0.01057952 | 169.5849
8.1935e-07 | 0.0001230703 | 0.1230703 | 448.06 | 2.02215e-05 | 0.003007224 | 0.3007224 | 318.48 | 0.000208325 | 0.03093237 | 0.3093237 | 306.74 | 0.00226295 | 0.3346009 | 0.3346009 | 314.18 | 0.01013849 | 1.564207 | 0.05161884 | 254.7281 | 0.2014208 | 30.11032 | 0.09936404 | 273.8488 | 1.016985 | 151.9719 | 0.05015074 | 230.8683 | 5.041661 | 770.9013 | 0.02543974 | 188.0286 | 207.7416 | 15741.53 | 0.01064808 | 169.9358
8.1915e-07 | 0.00012388945 | 0.12388945 | 447.89 | 2.03205e-05 | 0.0030275445 | 0.30275445 | 316.89 | 0.00020823 | 0.0311406 | 0.311406 | 305.2 | 0.0022538 | 0.3368547 | 0.3368547 | 312.94 | 0.01005993 | 1.574267 | 0.05195082 | 255.1236 | 0.201732 | 30.31205 | 0.1000298 | 274.032 | 1.030867 | 153.0028 | 0.05049093 | 231.4655 | 5.130638 | 776.0319 | 0.02560905 | 188.4508 | 2.058525 | 15743.59 | 0.01071601 | 170.1621
8.19e-07 | 0.00012470845 | 0.12470845 | 447.69 | 2.02125e-05 | 0.003047757 | 0.3047757 | 315.14 | 0.000209255 | 0.031349855 | 0.31349855 | 303.71 | 0.0022634 | 0.3391181 | 0.3391181 | 311.62 | 0.01019786 | 1.584465 | 0.05228735 | 255.4695 | 0.205112 | 30.51716 | 0.1007066 | 274.5258 | 1.022539 | 154.0253 | 0.05082837 | 231.9931 | 5.00723 | 781.0392 | 0.02577429 | 188.4585 | 211.3962 | 15954.98 | 0.01078577 | 170.1942
8.1885e-07 | 0.0001255273 | 0.1255273 | 447.46 | 2.03125e-05 | 0.0030680695 | 0.30680695 | 313.39 | 0.000208265 | 0.03155812 | 0.3155812 | 302.24 | 0.0022532 | 0.3413713 | 0.3413713 | 310.26 | 0.01004876 | 1.594514 | 0.05261896 | 255.7913 | 0.2025231 | 30.71968 | 0.101375 | 274.7511 | 1.009867 | 155.0352 | 0.05116162 | 232.1643 | 5.143842 | 786.183 | 0.02594404 | 188.9678 | 2.047826 | 15957.03 | 0.01085335 | 170.3499
8.288e-07 | 0.0001263561 | 0.1263561 | 447.22 | 2.02075e-05 | 0.003088277 | 0.3088277 | 311.54 | 0.00020825 | 0.03176637 | 0.3176637 | 300.74 | 0.00226225 | 0.34363355 | 0.34363355 | 308.71 | 0.0101264 | 1.60464 | 0.05295313 | 256.1456 | 0.2021795 | 30.92186 | 0.1020421 | 275.1495 | 0.9978147 | 156.033 | 0.0514909 | 232.5001 | 5.198546 | 791.3816 | 0.02611559 | 189.2782 | 198.9071 | 16155.94 | 0.01091899 | 170.5178
8.1865e-07 | 0.00012717475 | 0.12717475 | 446.95 | 2.0298e-05 | 0.003108575 | 0.3108575 | 309.5 | 0.000209205 | 0.031975575 | 0.31975575 | 299.15 | 0.0022629 | 0.34589645 | 0.34589645 | 307.29 | 0.01019928 | 1.61484 | 0.0532897 | 256.5008 | 0.2023749 | 31.12424 | 0.10271 | 275.277 | 1.015696 | 157.0487 | 0.05182608 | 232.576 | 4.911204 | 796.2928 | 0.02627766 | 189.1322 | 2.055707 | 16157.99 | 0.01098683 | 170.7254
8.1855e-07 | 0.0001279933 | 0.1279933 | 446.66 | 2.0208e-05 | 0.003128783 | 0.3128783 | 307.66 | 0.00020814 | 0.032183715 | 0.32183715 | 297.43 | 0.00225235 | 0.3481488 | 0.3481488 | 305.76 | 0.01012548 | 1.624965 | 0.05362385 | 256.849 | 0.2023262 | 31.32656 | 0.1033777 | 275.8523 | 1.026478 | 158.0752 | 0.05216482 | 232.8835 | 5.227601 | 801.5204 | 0.02645017 | 189.7144 | 198.8134 | 16356.81 | 0.01105244 | 170.8871
8.1835e-07 | 0.00012881165 | 0.12881165 | 446.33 | 2.0312e-05 | 0.003149095 | 0.3149095 | 305.9 | 0.00020917 | 0.032392885 | 0.32392885 | 295.77 | 0.0022617 | 0.3504105 | 0.3504105 | 304.1 | 0.01006037 | 1.635025 | 0.05395584 | 257.2475 | 0.2023844 | 31.52895 | 0.1040455 | 275.986 | 1.025998 | 159.1012 | 0.0525034 | 233.6394 | 4.959526 | 806.4799 | 0.02661384 | 189.8872 | 2.060939 | 16358.87 | 0.01112045 | 171.1293
8.1815e-07 | 0.0001296298 | 0.1296298 | 445.96 | 2.0186e-05 | 0.003169281 | 0.3169281 | 303.62 | 0.000208095 | 0.03260098 | 0.3260098 | 293.96 | 0.0022512 | 0.3526617 | 0.3526617 | 302.34 | 0.01019619 | 1.645222 | 0.05429231 | 257.5823 | 0.2011991 | 31.73015 | 0.1047095 | 276.2975 | 1.019144 | 160.1203 | 0.05283971 | 233.9429 | 5.116986 | 811.5969 | 0.0267827 | 190.2193 | 209.8794 | 16568.75 | 0.01118971 | 171.1413
8.279e-07 | 0.0001304577 | 0.1304577 | 445.54 | 2.0284e-05 | 0.003189565 | 0.3189565 | 301.3 | 0.000208095 | 0.032809075 | 0.32809075 | 292.15 | 0.0022615 | 0.3549232 | 0.3549232 | 300.64 | 0.01020023 | 1.655422 | 0.05462892 | 257.8638 | 0.2037335 | 31.93388 | 0.1053818 | 276.8416 | 0.9874547 | 161.1078 | 0.05316557 | 233.9949 | 5.083351 | 816.6802 | 0.02695045 | 190.2494 | 2.087592 | 16570.83 | 0.0112586 | 171.4795
8.1775e-07 | 0.00013127545 | 0.13127545 | 445.09 | 2.01795e-05 | 0.0032097445 | 0.32097445 | 298.89 | 0.000209 | 0.033018075 | 0.33018075 | 290.15 | 0.0022515 | 0.3571747 | 0.3571747 | 298.94 | 0.0100382 | 1.66546 | 0.05496018 | 258.1159 | 0.2018435 | 32.13572 | 0.1060479 | 277.0983 | 1.014545 | 162.1223 | 0.05350037 | 233.9949 | 5.124799 | 821.805 | 0.02711957 | 190.6331 | 195.081 | 16765.92 | 0.01132297 | 171.4748
8.1755e-07 | 0.000132093 | 0.132093 | 444.6 | 2.02775e-05 | 0.003230022 | 0.3230022 | 296.44 | 0.000208005 | 0.03322608 | 0.3322608 | 288.16 | 0.00226145 | 0.35943615 | 0.35943615 | 297.23 | 0.01004981 | 1.67551 | 0.05529182 | 258.4447 | 0.2019742 | 32.3377 | 0.1067144 | 277.3613 | 1.050893 | 163.1732 | 0.05384717 | 234.9538 | 5.099773 | 826.9048 | 0.02728786 | 190.7716 | 2.179927 | 16768.1 | 0.01139491 | 171.9423
8.1745e-07 | 0.00013291045 | 0.13291045 | 444.09 | 2.01895e-05 | 0.0032502115 | 0.32502115 | 294.23 | 0.00020804 | 0.03343412 | 0.3343412 | 286.24 | 0.00225055 | 0.3616867 | 0.3616867 | 295.34 | 0.01027004 | 1.68578 | 0.05563073 | 258.7869 | 0.2038707 | 32.54157 | 0.1073872 | 277.9959 | 0.9854545 | 164.1587 | 0.05417237 | 234.9538 | 5.138366 | 832.0432 | 0.02745742 | 191.2448 | 195.2296 | 16963.33 | 0.01145934 | 171.9475
8.1725e-07 | 0.0001337277 | 0.1337277 | 443.54 | 2.0278e-05 | 0.0032704895 | 0.32704895 | 291.79 | 0.000208955 | 0.033643075 | 0.33643075 | 284.15 | 0.00226015 | 0.36394685 | 0.36394685 | 293.37 | 0.01018108 | 1.695961 | 0.05596671 | 259.0221 | 0.2016931 | 32.74326 | 0.1080528 | 278.1534 | 1.020758 | 165.1795 | 0.05450922 | 235.3638 | 5.060486 | 837.1036 | 0.02762442 | 191.604 | 1.96047 | 16965.29 | 0.01152403 | 172.0066
8.272e-07 | 0.0001345549 | 0.1345549 | 442.98 | 2.01795e-05 | 0.003290669 | 0.3290669 | 289.38 | 0.000207905 | 0.03385098 | 0.3385098 | 281.96 | 0.00224935 | 0.3661962 | 0.3661962 | 291.24 | 0.01010892 | 1.70607 | 0.0563003 | 259.2609 | 0.2024095 | 32.94567 | 0.1087207 | 278.3036 | 1.013297 | 166.1927 | 0.05484361 | 235.7614 | 5.081695 | 842.1853 | 0.02779212 | 191.7032 | 218.1507 | 17183.44 | 0.01159602 | 172.4845
8.17e-07 | 0.0001353719 | 0.1353719 | 442.38 | 2.02755e-05 | 0.0033109445 | 0.33109445 | 286.89 | 0.00020892 | 0.0340599 | 0.340599 | 279.8 | 0.00226025 | 0.36845645 | 0.36845645 | 289.29 | 0.01011527 | 1.716185 | 0.05663411 | 259.5417 | 0.2034121 | 33.14908 | 0.109392 | 278.6356 | 1.010298 | 167.203 | 0.05517701 | 235.9611 | 5.043202 | 847.2285 | 0.02795854 | 191.9484 | 1.940402 | 17185.38 | 0.01166006 | 172.4112
8.1675e-07 | 0.00013618865 | 0.13618865 | 441.73 | 2.01725e-05 | 0.003331117 | 0.3331117 | 284.34 | 0.00020788 | 0.03426778 | 0.3426778 | 277.56 | 0.00225925 | 0.3707157 | 0.3707157 | 287.14 | 0.01012816 | 1.726313 | 0.05696834 | 259.9075 | 0.2009151 | 33.35 | 0.110055 | 278.7596 | 1.036984 | 168.24 | 0.05551921 | 236.4821 | 5.183645 | 852.4122 | 0.0281296 | 192.2404 | 206.1248 | 17391.5 | 0.01172808 | 172.5754
8.1685e-07 | 0.0001370055 | 0.1370055 | 441.1 | 2.02595e-05 | 0.0033513765 | 0.33513765 | 281.53 | 0.00020786 | 0.03447564 | 0.3447564 | 275.28 | 0.0022487 | 0.3729644 | 0.3729644 | 284.88 | 0.01012254 | 1.736436 | 0.05730238 | 260.2363 | 0.2027382 | 33.55274 | 0.110724 | 279.1268 | 1.012301 | 169.2523 | 0.05585327 | 236.814 | 5.029482 | 857.4417 | 0.02829558 | 192.395 | 2.14118 | 17393.64 | 0.01179874 | 172.8672
8.168e-07 | 0.0001378223 | 0.1378223 | 440.46 | 2.0164e-05 | 0.0033715405 | 0.33715405 | 278.81 | 0.0002088 | 0.03468444 | 0.3468444 | 272.88 | 0.00225865 | 0.37522305 | 0.37522305 | 282.61 | 0.01019616 | 1.746632 | 0.05763885 | 260.5709 | 0.2033567 | 33.75609 | 0.1113951 | 279.4222 | 0.9968246 | 170.2492 | 0.05618222 | 237.0844 | 5.110598 | 862.5523 | 0.02846422 | 192.685 | 196.9069 | 17590.55 | 0.01186372 | 172.9831
8.1675e-07 | 0.00013863905 | 0.13863905 | 439.81 | 2.02565e-05 | 0.003391797 | 0.3391797 | 275.94 | 0.000207715 | 0.034892155 | 0.34892155 | 270.31 | 0.00224825 | 0.3774713 | 0.3774713 | 280.26 | 0.0101883 | 1.75682 | 0.05797507 | 260.8537 | 0.2031212 | 33.95922 | 0.1120654 | 279.9622 | 1.012184 | 171.2613 | 0.05651624 | 237.4085 | 5.057859 | 867.6101 | 0.02863113 | 193.0268 | 2.033703 | 17592.58 | 0.01193083 | 172.9655
8.2685e-07 | 0.0001394659 | 0.1394659 | 439.18 | 2.0153e-05 | 0.00341195 | 0.341195 | 273 | 0.000207685 | 0.03509984 | 0.3509984 | 267.68 | 0.0022573 | 0.3797286 | 0.3797286 | 277.72 | 0.01011295 | 1.766933 | 0.0583088 | 261.1192 | 0.2019258 | 34.16114 | 0.1127318 | 280.2732 | 1.018822 | 172.2802 | 0.05685245 | 237.6908 | 5.034096 | 872.6442 | 0.02879726 | 193.2119 | 208.5334 | 17801.12 | 0.01199964 | 173.3687
8.1685e-07 | 0.00014028275 | 0.14028275 | 438.55 | 2.0244e-05 | 0.003432194 | 0.3432194 | 269.88 | 0.00020863 | 0.03530847 | 0.3530847 | 264.94 | 0.00224695 | 0.38197555 | 0.38197555 | 275.11 | 0.01011912 | 1.777052 | 0.05864273 | 261.4254 | 0.2017104 | 34.36285 | 0.1133974 | 280.4421 | 1.025115 | 173.3053 | 0.05719074 | 237.9083 | 5.090311 | 877.7345 | 0.02896524 | 193.3679 | 2.062745 | 17803.18 | 0.01206771 | 173.5428
8.168e-07 | 0.00014109955 | 0.14109955 | 437.91 | 2.01395e-05 | 0.0034523335 | 0.34523335 | 266.67 | 0.00020758 | 0.03551605 | 0.3551605 | 262.1 | 0.00225675 | 0.3842323 | 0.3842323 | 272.46 | 0.01003999 | 1.787092 | 0.05897405 | 261.6893 | 0.2021439 | 34.565 | 0.1140645 | 280.8971 | 1.019644 | 174.3249 | 0.05752722 | 238.2449 | 5.08842 | 882.823 | 0.02913316 | 193.4315 | 204.9181 | 18008.1 | 0.01213534 | 173.7074
8.169e-07 | 0.00014191645 | 0.14191645 | 437.29 | 2.0238e-05 | 0.0034725715 | 0.34725715 | 263.43 | 0.00020855 | 0.0357246 | 0.357246 | 259.2 | 0.0022462 | 0.3864785 | 0.3864785 | 269.7 | 0.01005605 | 1.797148 | 0.0593059 | 261.9792 | 0.201518 | 34.76651 | 0.1147295 | 280.9389 | 1.015156 | 175.3401 | 0.05786223 | 238.7652 | 5.126685 | 887.9496 | 0.02930234 | 193.8276 | 2.073581 | 18010.17 | 0.01220377 | 173.9531
8.169e-07 | 0.00014273335 | 0.14273335 | 436.67 | 2.0132e-05 | 0.0034927035 | 0.34927035 | 260.07 | 0.0002075 | 0.0359321 | 0.359321 | 256.2 | 0.0022564 | 0.3887349 | 0.3887349 | 266.98 | 0.01006265 | 1.807211 | 0.05963796 | 262.3927 | 0.2050029 | 34.97152 | 0.115406 | 281.3608 | 0.9893675 | 176.3294 | 0.05818872 | 238.9434 | 5.119923 | 893.0696 | 0.0294713 | 194.0991 | 193.4248 | 18203.6 | 0.0122676 | 173.8391
8.2735e-07 | 0.0001435607 | 0.1435607 | 436.14 | 2.02255e-05 | 0.003512929 | 0.3512929 | 256.58 | 0.0002074 | 0.0361395 | 0.361395 | 253 | 0.0022449 | 0.3909798 | 0.3909798 | 263.96 | 0.01005565 | 1.817267 | 0.0599698 | 262.7599 | 0.2025819 | 35.1741 | 0.1160745 | 281.6249 | 1.019721 | 177.3492 | 0.05852523 | 239.285 | 5.022241 | 898.0918 | 0.02963703 | 194.2859 | 2.072517 | 18205.67 | 0.01233599 | 174.1577
8.1735e-07 | 0.00014437805 | 0.14437805 | 435.61 | 2.01215e-05 | 0.0035330505 | 0.35330505 | 253.01 | 0.000208435 | 0.036347935 | 0.36347935 | 249.87 | 0.00225465 | 0.39323445 | 0.39323445 | 260.89 | 0.01013283 | 1.827399 | 0.06030418 | 263.1566 | 0.2011929 | 35.37529 | 0.1167385 | 281.8522 | 1.042767 | 178.3919 | 0.05886934 | 239.7076 | 5.133797 | 903.2256 | 0.02980644 | 194.6489 | 204.7357 | 18410.4 | 0.01240355 | 174.2302
8.1705e-07 | 0.0001451951 | 0.1451951 | 435.02 | 2.02105e-05 | 0.003553261 | 0.3553261 | 249.22 | 0.00020732 | 0.036555255 | 0.36555255 | 246.51 | 0.0022548 | 0.39548925 | 0.39548925 | 257.85 | 0.0100528 | 1.837452 | 0.06063593 | 263.5051 | 0.2017445 | 35.57704 | 0.1174042 | 282.0436 | 0.9941367 | 179.3861 | 0.0591974 | 239.8006 | 5.023877 | 908.2495 | 0.02997223 | 194.8465 | 2.069203 | 18412.47 | 0.01247183 | 174.527
8.1755e-07 | 0.00014601265 | 0.14601265 | 434.53 | 2.01025e-05 | 0.0035733635 | 0.35733635 | 245.27 | 0.000208265 | 0.03676352 | 0.3676352 | 243.04 | 0.00224325 | 0.3977325 | 0.3977325 | 254.5 | 0.01010621 | 1.847558 | 0.06096943 | 263.7261 | 0.2034607 | 35.7805 | 0.1180756 | 282.4077 | 1.013439 | 180.3995 | 0.05953184 | 240.2076 | 5.129719 | 913.3792 | 0.03014151 | 195.1827 | 203.9448 | 18616.42 | 0.01253914 | 174.5473
8.177e-07 | 0.00014683035 | 0.14683035 | 434.07 | 2.0203e-05 | 0.0035935665 | 0.35935665 | 241.33 | 0.00020719 | 0.03697071 | 0.3697071 | 239.42 | 0.0022531 | 0.3999856 | 0.3999856 | 251.12 | 0.01018488 | 1.857743 | 0.06130553 | 263.9863 | 0.2027474 | 35.98324 | 0.1187447 | 282.7809 | 1.01315 | 181.4127 | 0.05986618 | 240.5955 | 5.082753 | 918.4619 | 0.03030924 | 195.2888 | 2.07524 | 18618.49 | 0.01260762 | 174.8839
8.2765e-07 | 0.000147658 | 0.147658 | 433.6 | 2.00775e-05 | 0.003613644 | 0.3613644 | 236.88 | 0.00020712 | 0.03717783 | 0.3717783 | 235.66 | 0.0022417 | 0.4022273 | 0.4022273 | 247.46 | 0.01010315 | 1.867847 | 0.06163894 | 264.1871 | 0.20224 | 36.18548 | 0.1194121 | 282.8193 | 1.005525 | 182.4182 | 0.060198 | 240.4802 | 5.048788 | 923.5107 | 0.03047585 | 195.5708 | 202.0729 | 18820.57 | 0.0126743 | 174.8607
8.178e-07 | 0.0001484758 | 0.1484758 | 433.16 | 2.0184e-05 | 0.003633828 | 0.3633828 | 232.56 | 0.00020811 | 0.03738594 | 0.3738594 | 231.88 | 0.00225135 | 0.40447865 | 0.40447865 | 243.73 | 0.0101027 | 1.877949 | 0.06197232 | 264.3849 | 0.2043362 | 36.38982 | 0.1200864 | 283.2812 | 1.048964 | 183.4671 | 0.06054416 | 241.3118 | 5.183188 | 928.6939 | 0.0306469 | 195.8599 | 1.990963 | 18822.56 | 0.01274001 | 175.0411
8.179e-07 | 0.0001492937 | 0.1492937 | 432.74 | 2.0066e-05 | 0.003653894 | 0.3653894 | 227.88 | 0.000206965 | 0.037592905 | 0.37592905 | 227.81 | 0.00223995 | 0.4067186 | 0.4067186 | 239.72 | 0.0101864 | 1.888136 | 0.06230848 | 264.6552 | 0.2029193 | 36.59274 | 0.120756 | 283.2879 | 1.00991 | 184.4771 | 0.06087743 | 241.4859 | 5.025142 | 933.7191 | 0.03081273 | 195.9858 | 204.7383 | 19027.3 | 0.01280757 | 175.1938
8.181e-07 | 0.0001501118 | 0.1501118 | 432.36 | 2.01615e-05 | 0.0036740555 | 0.36740555 | 223.11 | 0.000206945 | 0.03779985 | 0.3779985 | 223.7 | 0.002249 | 0.4089676 | 0.4089676 | 235.52 | 0.01011231 | 1.898248 | 0.06264218 | 264.9164 | 0.1991452 | 36.79188 | 0.1214132 | 283.6837 | 1.006195 | 185.4833 | 0.06120947 | 241.8947 | 5.050508 | 938.7696 | 0.0309794 | 196.3592 | 2.075554 | 19029.37 | 0.01287606 | 175.4525
8.182e-07 | 0.00015093 | 0.15093 | 432 | 2.00805e-05 | 0.003694136 | 0.3694136 | 218.72 | 0.00020808 | 0.03800793 | 0.3800793 | 219.86 | 0.0022415 | 0.4112091 | 0.4112091 | 231.82 | 0.0101201 | 1.908368 | 0.06297615 | 265.2291 | 0.2035438 | 36.99543 | 0.1220849 | 284.0226 | 1.002785 | 186.486 | 0.06154039 | 242.0786 | 5.169014 | 943.9386 | 0.03114997 | 196.4747 | 212.2542 | 19241.63 | 0.01294611 | 175.6213
8.283e-07 | 0.0001517583 | 0.1517583 | 431.66 | 2.00495e-05 | 0.0037141855 | 0.37141855 | 213.71 | 0.00020688 | 0.03821481 | 0.3821481 | 215.62 | 0.00224935 | 0.41345845 | 0.41345845 | 227.69 | 0.01013063 | 1.918499 | 0.06331046 | 265.6113 | 0.2020372 | 37.19747 | 0.1227516 | 284.4072 | 1.016034 | 187.5021 | 0.06187568 | 242.1768 | 5.042002 | 948.9806 | 0.03131636 | 196.7919 | 1.995872 | 19243.62 | 0.01301197 | 175.914
8.1845e-07 | 0.00015257675 | 0.15257675 | 431.35 | 2.0141e-05 | 0.0037343265 | 0.37343265 | 208.53 | 0.000207855 | 0.038422665 | 0.38422665 | 211.33 | 0.0022491 | 0.41570755 | 0.41570755 | 223.51 | 0.0101475 | 1.928646 | 0.06364532 | 266.0248 | 0.2009904 | 37.39846 | 0.1234149 | 284.5809 | 1.011851 | 188.5139 | 0.06220959 | 242.479 | 5.086466 | 954.0671 | 0.03148421 | 196.8426 | 210.6319 | 19454.25 | 0.01308148 | 175.8957
8.1855e-07 | 0.0001533953 | 0.1533953 | 431.06 | 2.00495e-05 | 0.003754376 | 0.3754376 | 203.52 | 0.000206745 | 0.03862941 | 0.3862941 | 206.82 | 0.00223805 | 0.4179456 | 0.4179456 | 219.12 | 0.01013088 | 1.938777 | 0.06397964 | 266.4086 | 0.2052602 | 37.60372 | 0.1240923 | 284.6926 | 1.028264 | 189.5422 | 0.06254892 | 242.9044 | 5.116153 | 959.1832 | 0.03165305 | 197.0892 | 1.961692 | 19456.21 | 0.01314621 | 175.9629
8.187e-07 | 0.000154214 | 0.154214 | 430.8 | 2.0134e-05 | 0.00377451 | 0.377451 | 198.2 | 0.00020668 | 0.03883609 | 0.3883609 | 202.18 | 0.00224875 | 0.42019435 | 0.42019435 | 214.87 | 0.01012953 | 1.948907 | 0.06431392 | 266.7835 | 0.2012339 | 37.80495 | 0.1247563 | 285.027 | 1.011621 | 190.5538 | 0.06288276 | 243.1914 | 5.084859 | 964.2681 | 0.03182085 | 197.6892 | 208.3821 | 19664.6 | 0.01321498 | 176.2761
8.188e-07 | 0.0001550328 | 0.1550328 | 430.56 | 2.0033e-05 | 0.003794543 | 0.3794543 | 192.86 | 0.00020764 | 0.03904373 | 0.3904373 | 197.46 | 0.0022358 | 0.42243015 | 0.42243015 | 210.03 | 0.01020102 | 1.959108 | 0.06465055 | 267.1502 | 0.2011025 | 38.00605 | 0.12542 | 285.2746 | 0.9946436 | 191.5485 | 0.06321099 | 243.3179 | 5.062012 | 969.3301 | 0.03198789 | 197.5785 | 2.062754 | 19666.66 | 0.01328305 | 176.5303
8.288e-07 | 0.0001558616 | 0.1558616 | 430.32 | 2.0106e-05 | 0.003814649 | 0.3814649 | 186.98 | 0.00020649 | 0.03925022 | 0.3925022 | 192.44 | 0.0022456 | 0.42467575 | 0.42467575 | 205.15 | 0.01019944 | 1.969307 | 0.06498713 | 267.5065 | 0.20245 | 38.2085 | 0.1260881 | 285.4516 | 1.024872 | 192.5733 | 0.0635492 | 243.4395 | 5.020598 | 974.3507 | 0.03215357 | 197.7545 | 205.2603 | 19871.92 | 0.01335079 | 176.6375
8.1835e-07 | 0.00015667995 | 0.15667995 | 429.99 | 2.0006e-05 | 0.003834655 | 0.3834655 | 181.1 | 0.000206405 | 0.039456625 | 0.39456625 | 187.25 | 0.00223375 | 0.4269095 | 0.4269095 | 199.9 | 0.0101882 | 1.979495 | 0.06532334 | 267.7886 | 0.2034379 | 38.41194 | 0.1267594 | 285.7206 | 1.031228 | 193.6046 | 0.0638895 | 244.0605 | 5.23084 | 979.5815 | 0.03232619 | 198.278 | 2.058121 | 19873.98 | 0.01341871 | 176.8611
8.187e-07 | 0.00015749865 | 0.15749865 | 429.73 | 2.01005e-05 | 0.0038547555 | 0.38547555 | 175.11 | 0.000207485 | 0.03966411 | 0.3966411 | 182.22 | 0.0022428 | 0.4291523 | 0.4291523 | 194.46 | 0.01018397 | 1.989679 | 0.06565941 | 268.0428 | 0.2017911 | 38.61373 | 0.1274253 | 285.9427 | 0.9998759 | 194.6044 | 0.06421946 | 244.5323 | 5.010517 | 984.592 | 0.03249154 | 198.3874 | 203.5814 | 20077.56 | 0.01348589 | 176.9374
8.1895e-07 | 0.0001583176 | 0.1583176 | 429.52 | 1.9993e-05 | 0.0038747485 | 0.38747485 | 168.97 | 0.0002063 | 0.03987041 | 0.3987041 | 176.82 | 0.00223085 | 0.43138315 | 0.43138315 | 188.63 | 0.01009986 | 1.999779 | 0.06599271 | 268.2219 | 0.2010698 | 38.8148 | 0.1280888 | 286.1688 | 1.015039 | 195.6195 | 0.06455442 | 244.5649 | 5.033416 | 989.6255 | 0.03265764 | 198.568 | 1.956928 | 20079.52 | 0.01355047 | 176.8932
8.1905e-07 | 0.00015913665 | 0.15913665 | 429.33 | 2.00595e-05 | 0.003894808 | 0.3894808 | 162.16 | 0.00020715 | 0.04007756 | 0.4007756 | 171.12 | 0.0022389 | 0.43362205 | 0.43362205 | 182.41 | 0.0102533 | 2.010032 | 0.06633107 | 268.4536 | 0.2047294 | 39.01953 | 0.1287645 | 286.4101 | 1.005088 | 196.6246 | 0.0648861 | 244.9007 | 5.083175 | 994.7086 | 0.03282538 | 198.6769 | 206.0799 | 20285.6 | 0.01361847 | 177.1344
8.2895e-07 | 0.0001599656 | 0.1599656 | 429.12 | 1.9935e-05 | 0.003914743 | 0.3914743 | 154.86 | 0.000205975 | 0.040283535 | 0.40283535 | 165.07 | 0.00222885 | 0.4358509 | 0.4358509 | 176.18 | 0.0102558 | 2.020288 | 0.06666951 | 268.7019 | 0.202612 | 39.22214 | 0.1294331 | 286.6941 | 1.012813 | 197.6374 | 0.06522033 | 244.7864 | 5.057102 | 999.7657 | 0.03299227 | 199.0138 | 2.000882 | 20287.6 | 0.0136845 | 177.3802
8.1865e-07 | 0.00016078425 | 0.16078425 | 428.85 | 2.0036e-05 | 0.003934779 | 0.3934779 | 147.58 | 0.00020593 | 0.040489465 | 0.40489465 | 158.93 | 0.00223355 | 0.43808445 | 0.43808445 | 168.89 | 0.01012357 | 2.030412 | 0.06700359 | 269.0375 | 0.2013589 | 39.4235 | 0.1300976 | 287.111 | 1.038015 | 198.6754 | 0.06556288 | 245.3753 | 5.187158 | 1004.953 | 0.03316345 | 199.329 | 211.6064 | 20499.2 | 0.01375433 | 177.5063
8.1905e-07 | 0.0001616033 | 0.1616033 | 428.66 | 1.9884e-05 | 0.003954663 | 0.3954663 | 139.26 | 0.00020695 | 0.040696415 | 0.40696415 | 152.83 | 0.00223235 | 0.4403168 | 0.4403168 | 161.36 | 0.01012547 | 2.040537 | 0.06733773 | 269.3856 | 0.2029817 | 39.62648 | 0.1307674 | 287.1589 | 1.022648 | 199.698 | 0.06590035 | 245.9101 | 5.100176 | 1010.053 | 0.03333175 | 199.4702 | 2.066609 | 20501.27 | 0.01382253 | 177.7859
8.1915e-07 | 0.00016242245 | 0.16242245 | 428.49 | 1.997e-05 | 0.003974633 | 0.3974633 | 130.66 | 0.00020568 | 0.040902095 | 0.40902095 | 146.19 | 0.00221995 | 0.44253675 | 0.44253675 | 153.35 | 0.01019167 | 2.050729 | 0.06767405 | 269.6906 | 0.2028045 | 39.82929 | 0.1314366 | 287.5698 | 0.9969315 | 200.695 | 0.06622934 | 246.1876 | 5.038931 | 1015.092 | 0.03349804 | 199.7672 | 195.6901 | 20696.96 | 0.01388711 | 177.7414
8.1905e-07 | 0.0001632415 | 0.1632415 | 428.3 | 1.98145e-05 | 0.0039944475 | 0.39944475 | 120.95 | 0.00020599 | 0.041108085 | 0.41108085 | 138.17 | 0.0022237 | 0.44476045 | 0.44476045 | 144.09 | 0.01018406 | 2.060913 | 0.06801013 | 269.9454 | 0.2032122 | 40.0325 | 0.1321072 | 287.6899 | 1.016267 | 201.7112 | 0.06656471 | 246.3012 | 5.195799 | 1020.288 | 0.0336695 | 200.0594 | 2.057082 | 20699.02 | 0.01395499 | 177.9582
8.289e-07 | 0.0001640704 | 0.1640704 | 428.08 | 1.9864e-05 | 0.0040143115 | 0.40143115 | 110.23 | 0.0002043 | 0.041312385 | 0.41312385 | 128.77 | 0.00220545 | 0.4469659 | 0.4469659 | 133.18 | 0.01018622 | 2.071099 | 0.06834627 | 270.2145 | 0.1993916 | 40.23189 | 0.1327652 | 287.7683 | 1.001128 | 202.7124 | 0.06689508 | 246.3756 | 4.939151 | 1025.227 | 0.03383249 | 200.1778 | 206.6176 | 20905.63 | 0.01402317 | 178.1549
8.1885e-07 | 0.00016488925 | 0.16488925 | 427.85 | 1.95591e-05 | 0.0040338706 | 0.40338706 | 95.412 | 0.000203095 | 0.04151548 | 0.4151548 | 116.96 | 0.00219955 | 0.44916545 | 0.44916545 | 119.09 | 0.01025084 | 2.08135 | 0.06868455 | 270.43 | 0.2012557 | 40.43315 | 0.1334294 | 288.1171 | 1.036158 | 203.7485 | 0.06723701 | 246.8421 | 5.141983 | 1030.369 | 0.03400217 | 200.5949 | 2.031859 | 20907.67 | 0.01409023 | 178.2052
8.19e-07 | 0.00016570825 | 0.16570825 | 427.65 | 1.96984e-05 | 0.004053569 | 0.4053569 | 81.38 | 0.000204965 | 0.041720445 | 0.41720445 | 106.89 | 0.00216455 | 0.45133 | 0.45133 | 100 | 0.01025352 | 2.091604 | 0.06902292 | 270.6633 | 0.204162 | 40.63731 | 0.1341031 | 288.464 | 1.009908 | 204.7584 | 0.06757028 | 247.016 | 5.065627 | 1035.435 | 0.03416934 | 200.508 | 204.8457 | 21112.51 | 0.01415783 | 178.285
8.189e-07 | 0.00016652715 | 0.16652715 | 427.43 | [12 empty] | 0.01010397 | 2.101707 | 0.06935635 | 270.8695 | 0.2014706 | 40.83878 | 0.134768 | 288.4746 | 1.010719 | 205.7691 | 0.06790382 | 247.7235 | 5.069348 | 1040.504 | 0.03433663 | 201.0057 | 2.082756 | 21114.6 | 0.01422656 | 178.6712
8.188e-07 | 0.00016734595 | 0.16734595 | 427.19 | [12 empty] | 0.01018523 | 2.111893 | 0.06969246 | 271.052 | 0.2051402 | 41.04392 | 0.1354449 | 288.9872 | 1.006369 | 206.7755 | 0.06823592 | 247.6638 | 5.175452 | 1045.679 | 0.03450742 | 201.1637 | 201.6608 | 21316.26 | 0.0142931 | 178.6208
8.2875e-07 | 0.0001681747 | 0.1681747 | 426.94 | [12 empty] | 0.01025106 | 2.122144 | 0.07003075 | 271.2691 | 0.2006743 | 41.24459 | 0.1361072 | 288.9522 | 1.00737 | 207.7829 | 0.06856835 | 247.5903 | 4.941638 | 1050.621 | 0.03467049 | 201.2985 | 2.068865 | 21318.32 | 0.01436138 | 178.8353
8.187e-07 | 0.0001689934 | 0.1689934 | 426.68 | [12 empty] | 0.01011807 | 2.132262 | 0.07036464 | 271.5683 | 0.201269 | 41.44586 | 0.1367713 | 289.2298 | 1.031295 | 208.8142 | 0.06890868 | 248.2157 | 5.20661 | 1055.828 | 0.03484231 | 201.6622 | 194.6009 | 21512.93 | 0.01442559 | 178.799
8.188e-07 | 0.0001698122 | 0.1698122 | 426.44 | [12 empty] | 0.01019967 | 2.142462 | 0.07070123 | 271.9261 | 0.2032783 | 41.64914 | 0.1374422 | 289.4735 | 1.01885 | 209.833 | 0.0692449 | 248.4998 | 5.104412 | 1060.932 | 0.03501076 | 201.9113 | 2.08184 | 21515.01 | 0.0144943 | 179.0991
8.1865e-07 | 0.00017063085 | 0.17063085 | 426.17 | [12 empty] | 0.01027346 | 2.152735 | 0.07104025 | 272.291 | 0.2033878 | 41.85253 | 0.1381133 | 289.7894 | 0.9956709 | 210.8287 | 0.06957347 | 248.6941 | 4.951099 | 1065.883 | 0.03517414 | 202.0285 | 213.5719 | 21728.58 | 0.01456477 | 179.3549
8.186e-07 | 0.00017144945 | 0.17144945 | 425.89 | [12 empty] | 0.01019505 | 2.16293 | 0.07137669 | 272.6183 | 0.2022984 | 42.05483 | 0.1387809 | 289.8664 | 1.016927 | 211.8456 | 0.06990906 | 248.8513 | 5.180865 | 1071.064 | 0.03534511 | 202.3022 | 1.956122 | 21730.54 | 0.01462933 | 179.3853
8.2835e-07 | 0.0001722778 | 0.1722778 | 425.56 | [12 empty] | 0.01026785 | 2.173198 | 0.07171553 | 272.9461 | 0.2006647 | 42.25549 | 0.1394431 | 289.8251 | 1.017148 | 212.8628 | 0.07024471 | 249.023 | 5.013445 | 1076.077 | 0.03551055 | 202.351 | 204.1272 | 21934.66 | 0.01469669 | 179.4177
8.1835e-07 | 0.00017309615 | 0.17309615 | 425.23 | [12 empty] | 0.01025403 | 2.183452 | 0.07205391 | 273.1827 | 0.2049531 | 42.46045 | 0.1401195 | 290.2141 | 1.011379 | 213.8742 | 0.07057847 | 249.294 | 5.219881 | 1081.297 | 0.03568281 | 202.8822 | 2.077021 | 21936.74 | 0.01476523 | 179.766
8.182e-07 | 0.00017391435 | 0.17391435 | 424.87 | [12 empty] | 0.01009757 | 2.19355 | 0.07238713 | 273.3467 | 0.20168 | 42.66213 | 0.140785 | 290.363 | 1.027457 | 214.9016 | 0.07091753 | 249.6662 | 4.989276 | 1086.287 | 0.03584746 | 202.7714 | 199.5928 | 22136.33 | 0.0148311 | 179.9792
8.18e-07 | 0.00017473235 | 0.17473235 | 424.47 | [12 empty] | 0.01010464 | 2.203654 | 0.07272059 | 273.5574 | 0.1994518 | 42.86158 | 0.1414432 | 290.4811 | 1.005317 | 215.9069 | 0.07124929 | 250.0171 | 5.02818 | 1091.315 | 0.03601339 | 202.9974 | 2.039657 | 22138.37 | 0.0148984 | 180.0809
8.1795e-07 | 0.0001755503 | 0.1755503 | 424.06 | [12 empty] | 0.01018292 | 2.213837 | 0.07305662 | 273.8046 | 0.2050596 | 43.06664 | 0.1421199 | 290.8605 | 1.001984 | 216.9089 | 0.07157994 | 250.1481 | 5.110447 | 1096.425 | 0.03618203 | 203.2064 | 213.2764 | 22351.65 | 0.01496879 | 180.3171
8.1785e-07 | 0.00017636815 | 0.17636815 | 423.63 | [12 empty] | 0.01018132 | 2.224018 | 0.07339261 | 274.0413 | 0.2016353 | 43.26827 | 0.1427853 | 290.9798 | 1.024657 | 217.9336 | 0.07191808 | 250.3354 | 5.0181 | 1101.443 | 0.03634763 | 203.3658 | 2.032042 | 22353.68 | 0.01503584 | 180.2886
8.2795e-07 | 0.0001771961 | 0.1771961 | 423.22 | [12 empty] | 0.01018714 | 2.234206 | 0.07372878 | 274.3165 | 0.1988936 | 43.46717 | 0.1434416 | 291.2096 | 1.030389 | 218.964 | 0.07225811 | 250.9011 | 5.211621 | 1106.655 | 0.03651961 | 203.7625 | 203.8455 | 22557.53 | 0.01510311 | 180.3824
8.179e-07 | 0.000178014 | 0.178014 | 422.8 | [12 empty] | 0.01004929 | 2.244255 | 0.07406041 | 274.6418 | 0.2048269 | 43.67199 | 0.1441176 | 291.5153 | 0.9929521 | 219.9569 | 0.07258578 | 250.9159 | 5.093789 | 1111.749 | 0.03668771 | 203.8615 | 2.098824 | 22559.63 | 0.01517237 | 180.7947
8.1765e-07 | 0.00017883165 | 0.17883165 | 422.33 | [12 empty] | 0.01005265 | 2.254307 | 0.07439215 | 274.9893 | 0.2041909 | 43.87618 | 0.1447914 | 291.8813 | 1.012249 | 220.9692 | 0.07291982 | 251.2444 | 5.025203 | 1116.774 | 0.03685354 | 204.0679 | 194.1495 | 22753.77 | 0.01523644 | 180.7285
8.1775e-07 | 0.0001796494 | 0.1796494 | 421.88 | [12 empty] | 0.01010796 | 2.264415 | 0.07472571 | 275.2218 | 0.2019603 | 44.07814 | 0.1454579 | 291.7351 | 1.016158 | 221.9853 | 0.07325515 | 251.3508 | 5.114396 | 1121.888 | 0.03702231 | 204.3029 | 2.0499 | 22755.82 | 0.01530409 | 180.8179
8.1775e-07 | 0.00018046715 | 0.18046715 | 421.43 | [12 empty] | 0.01010432 | 2.27452 | 0.07505915 | 275.4304 | 0.2026501 | 44.28079 | 0.1461266 | 292.0442 | 1.012534 | 222.9978 | 0.07358929 | 251.6181 | 5.024995 | 1126.913 | 0.03718814 | 204.5078 | 204.6429 | 22960.47 | 0.01537162 | 180.9643
8.276e-07 | 0.00018129475 | 0.18129475 | 420.95 | [12 empty] | 0.01011886 | 2.284639 | 0.07539307 | 275.6548 | 0.2032861 | 44.48408 | 0.1467975 | 292.293 | 1.028018 | 224.0259 | 0.07392854 | 252.0273 | 5.0954 | 1132.009 | 0.03735629 | 204.6175 | 2.050587 | 22962.52 | 0.01543929 | 181.1382
8.1765e-07 | 0.0001821124 | 0.1821124 | 420.48 | [12 empty] | 0.01004038 | 2.294679 | 0.07572441 | 275.9213 | 0.2016746 | 44.68575 | 0.147463 | 292.3583 | 1.007604 | 225.0335 | 0.07426105 | 252.0492 | 5.136816 | 1137.146 | 0.0375258 | 205.0805 | 207.2066 | 23169.72 | 0.01550767 | 181.3738
8.178e-07 | 0.0001829302 | 0.1829302 | 420.04 | [12 empty] | 0.009971396 | 2.30465 | 0.07605346 | 276.2125 | 0.2005897 | 44.88634 | 0.1481249 | 292.2675 | 0.9960069 | 226.0295 | 0.07458973 | 252.2656 | 5.028743 | 1142.174 | 0.03769175 | 205.2302 | 2.024867 | 23171.75 | 0.01557449 | 181.3779
8.1795e-07 | 0.00018374815 | 0.18374815 | 419.63 | [12 empty] | 0.01010872 | 2.314759 | 0.07638705 | 276.4501 | 0.2037059 | 45.09005 | 0.1487972 | 292.7934 | 1.026441 | 227.0559 | 0.07492845 | 252.5707 | 5.091335 | 1147.266 | 0.03785976 | 205.393 | 198.8547 | 23370.6 | 0.01564011 | 181.5423
8.1795e-07 | 0.0001845661 | 0.1845661 | 419.22 | [12 empty] | 0.010174 | 2.324933 | 0.07672279 | 276.6385 | 0.2013239 | 45.29137 | 0.1494615 | 293.1872 | 1.019664 | 228.0756 | 0.07526494 | 252.9085 | 5.026856 | 1152.292 | 0.03802565 | 205.5302 | 2.049587 | 23372.65 | 0.01570775 | 181.7096
8.276e-07 | 0.0001853937 | 0.1853937 | 418.74 | [12 empty] | 0.0101802 | 2.335113 | 0.07705874 | 276.8678 | 0.2021161 | 45.49349 | 0.1501285 | 293.1438 | 0.9998632 | 229.0754 | 0.0755949 | 252.8995 | 5.102991 | 1157.395 | 0.03819405 | 205.77 | 198.9494 | 23571.6 | 0.0157734 | 181.9603
8.181e-07 | 0.0001862118 | 0.1862118 | 418.36 | [12 empty] | 0.01011512 | 2.345228 | 0.07739254 | 277.1476 | 0.2022452 | 45.69574 | 0.1507959 | 293.1857 | 1.039557 | 230.115 | 0.07593795 | 253.5902 | 5.183483 | 1162.579 | 0.0383651 | 205.981 | 2.117009 | 23573.72 | 0.01584326 | 182.0125
8.182e-07 | 0.00018703 | 0.18703 | 418 | [12 empty] | 0.01004116 | 2.35527 | 0.0777239 | 277.4192 | 0.2012113 | 45.89695 | 0.1514599 | 293.5051 | 0.9926798 | 231.1077 | 0.07626554 | 253.5871 | 4.976178 | 1167.555 | 0.03852932 | 206.3437 | 205.3523 | 23779.07 | 0.01591103 | 182.2058
8.1815e-07 | 0.00018784815 | 0.18784815 | 417.63 | [12 empty] | 0.01011242 | 2.365382 | 0.07805761 | 277.6812 | 0.2032513 | 46.1002 | 0.1521307 | 293.651 | 1.008185 | 232.1159 | 0.07659824 | 253.6473 | 5.162077 | 1172.717 | 0.03869967 | 206.4134 | 2.041896 | 23781.11 | 0.01597841 | 182.2423
8.1825e-07 | 0.0001886664 | 0.1886664 | 417.28 | [12 empty] | 0.01010247 | 2.375484 | 0.07839099 | 277.8775 | 0.2022525 | 46.30245 | 0.1527981 | 293.6977 | 1.037783 | 233.1537 | 0.07694071 | 254.221 | 5.053227 | 1177.77 | 0.03886642 | 206.8047 | 203.2154 | 23984.33 | 0.01604547 | 182.2945
8.283e-07 | 0.0001894947 | 0.1894947 | 416.94 | [12 empty] | 0.01017799 | 2.385662 | 0.07872686 | 278.0922 | 0.2022669 | 46.50472 | 0.1534656 | 293.7538 | 1.006381 | 234.16 | 0.07727281 | 254.1622 | 5.088334 | 1182.859 | 0.03903434 | 206.8677 | 1.997238 | 23986.33 | 0.01611138 | 182.5163
8.185e-07 | 0.0001903132 | 0.1903132 | 416.64 | [12 empty] | 0.01017446 | 2.395837 | 0.07906262 | 278.2837 | 0.2034671 | 46.70819 | 0.154137 | 294.1221 | 1.004509 | 235.1645 | 0.0776043 | 254.4598 | 5.10164 | 1187.96 | 0.03920269 | 207.0186 | 202.1462 | 24188.47 | 0.01617809 | 182.4979
8.186e-07 | 0.0001911318 | 0.1911318 | 416.36 | [12 empty] | 0.01003377 | 2.405871 | 0.07939373 | 278.5065 | 0.2006649 | 46.90885 | 0.1547992 | 294.0809 | 1.009473 | 236.174 | 0.07793742 | 254.605 | 4.940924 | 1192.901 | 0.03936574 | 207.1487 | 2.051641 | 24190.52 | 0.01624579 | 182.6788
8.188e-07 | 0.0001919506 | 0.1919506 | 416.12 | [12 empty] | 0.0101894 | 2.41606 | 0.07972998 | 278.7165 | 0.2027994 | 47.11165 | 0.1554684 | 294.4885 | 1.010142 | 237.1842 | 0.07827077 | 254.7943 | 5.291526 | 1198.193 | 0.03954036 | 207.5927 | 206.3066 | 24396.83 | 0.01631387 | 182.855
8.1885e-07 | 0.00019276945 | 0.19276945 | 415.89 | [12 empty] | 0.01019475 | 2.426255 | 0.08006641 | 279.0419 | 0.2021399 | 47.31379 | 0.1561355 | 294.4609 | 1.020377 | 238.2045 | 0.0786075 | 255.0992 | 5.030427 | 1203.223 | 0.03970637 | 207.8336 | 2.037739 | 24398.87 | 0.01638112 | 182.9441
8.2895e-07 | 0.0001935984 | 0.1935984 | 415.68 | [12 empty] | 0.01012865 | 2.436383 | 0.08040065 | 279.411 | 0.2035006 | 47.51729 | 0.1568071 | 294.8513 | 1.026197 | 239.2307 | 0.07894614 | 255.3882 | 5.087343 | 1208.311 | 0.03987425 | 207.89 | 206.0451 | 24604.91 | 0.01644912 | 183.103
8.189e-07 | 0.0001944173 | 0.1944173 | 415.46 | [12 empty] | 0.0101172 | 2.446501 | 0.08073452 | 279.7045 | 0.2027208 | 47.72001 | 0.157476 | 294.647 | 1.015517 | 240.2462 | 0.07928126 | 255.9324 | 5.033017 | 1213.344 | 0.04004034 | 208.1479 | 1.988943 | 24606.9 | 0.01651475 | 183.3501
8.189e-07 | 0.0001952362 | 0.1952362 | 415.24 | [12 empty] | 0.01011515 | 2.456616 | 0.08106832 | 279.9845 | 0.2004457 | 47.92046 | 0.1581375 | 294.9412 | 0.9918248 | 241.2381 | 0.07960856 | 255.8728 | 5.042555 | 1218.386 | 0.04020674 | 208.3888 | 201.4893 | 24808.39 | 0.01658124 | 183.2884
8.19e-07 | 0.0001960552 | 0.1960552 | 415.04 | [12 empty] | 0.01003277 | 2.466649 | 0.0813994 | 280.2008 | 0.2019028 | 48.12236 | 0.1588038 | 295.237 | 1.022461 | 242.2605 | 0.07994598 | 255.9152 | 5.149345 | 1223.536 | 0.04037667 | 208.4545 | 2.10232 | 24810.49 | 0.01665062 | 183.7237
8.186e-07 | 0.0001968738 | 0.1968738 | 414.76 | [12 empty] | 0.01009649 | 2.476745 | 0.08173259 | 280.3576 | 0.2020538 | 48.32441 | 0.1594706 | 295.1525 | 1.027406 | 243.2879 | 0.08028502 | 256.284 | 5.050637 | 1228.586 | 0.04054334 | 208.7487 | 200.1139 | 25010.61 | 0.01671666 | 183.5712
8.288e-07 | 0.0001977026 | 0.1977026 | 414.52 | [12 empty] | 0.01024767 | 2.486993 | 0.08207076 | 280.5522 | 0.2035632 | 48.52798 | 0.1601423 | 295.5842 | 1.004503 | 244.2924 | 0.08061651 | 256.5812 | 5.103851 | 1233.69 | 0.04071177 | 208.9941 | 2.166944 | 25012.78 | 0.01678817 | 183.953
8.1925e-07 | 0.00019852185 | 0.19852185 | 414.37 | [12 empty] | 0.010094 | 2.497087 | 0.08240386 | 280.6926 | 0.2007986 | 48.72877 | 0.160805 | 295.6313 | 1.026973 | 245.3194 | 0.08095541 | 256.9214 | 5.108269 | 1238.798 | 0.04088034 | 209.1887 | 201.8618 | 25214.64 | 0.01685478 | 183.9159
8.188e-07 | 0.00019934065 | 0.19934065 | 414.13 | [12 empty] | 0.009957673 | 2.507044 | 0.08273247 | 280.8932 | 0.2015698 | 48.93034 | 0.1614701 | 295.7074 | 0.9846979 | 246.3041 | 0.08128036 | 256.8715 | 5.04642 | 1243.845 | 0.04104688 | 209.535 | 2.000339 | 25216.64 | 0.01692079 | 184.2381
8.1875e-07 | 0.0002001594 | 0.2001594 | 413.88 | [12 empty] | 0.01010648 | 2.517151 | 0.08306598 | 281.116 | 0.2048972 | 49.13524 | 0.1621463 | 296.0596 | 1.01019 | 247.3143 | 0.08161372 | 257.064 | 5.068648 | 1248.913 | 0.04121414 | 209.4681 | 205.9652 | 25422.6 | 0.01698876 | 184.3918
8.188e-07 | 0.0002009782 | 0.2009782 | 413.64 | [12 empty] | 0.01025778 | 2.527409 | 0.08340449 | 281.3774 | 0.2005838 | 49.33583 | 0.1628082 | 295.8849 | 1.044724 | 248.359 | 0.08195848 | 257.6158 | 5.022532 | 1253.936 | 0.04137988 | 209.6568 | 1.931539 | 25424.53 | 0.0170525 | 184.26
8.287e-07 | 0.0002018069 | 0.2018069 | 413.38 | [12 empty] | 0.0101154 | 2.537524 | 0.08373829 | 281.659 | 0.2007444 | 49.53657 | 0.1634707 | 295.8962 | 1.001709 | 249.3607 | 0.08228904 | 257.7286 | 5.195903 | 1259.132 | 0.04155135 | 209.9498 | 205.5 | 25630.03 | 0.01712031 | 184.383
8.186e-07 | 0.0002026255 | 0.2026255 | 413.1 | [12 empty] | 0.01004102 | 2.547565 | 0.08406965 | 281.9297 | 0.2050431 | 49.74161 | 0.1641473 | 296.3446 | 1.00977 | 250.3705 | 0.08262227 | 257.8934 | 5.054418 | 1264.186 | 0.04171814 | 210.269 | 2.139637 | 25632.17 | 0.01719092 | 184.6646
8.186e-07 | 0.0002034441 | 0.2034441 | 412.82 | [12 empty] | 0.01012109 | 2.557686 | 0.08440364 | 282.1689 | 0.2032162 | 49.94483 | 0.1648179 | 296.5473 | 1.004555 | 251.3751 | 0.08295377 | 258.194 | 5.00438 | 1269.191 | 0.04188329 | 210.3379 | 194.7661 | 25826.94 | 0.0172552 | 184.5592
8.1845e-07 | 0.00020426255 | 0.20426255 | 412.51 | [12 empty] | 0.01010559 | 2.567792 | 0.08473713 | 282.3858 | 0.200817 | 50.14565 | 0.1654806 | 296.6065 | 1.007482 | 252.3825 | 0.08328624 | 258.2079 | 5.085578 | 1274.276 | 0.04205111 | 210.3827 | 2.043594 | 25828.98 | 0.01732263 | 184.6869
8.1835e-07 | 0.0002050809 | 0.2050809 | 412.18 | [12 empty] | 0.01017497 | 2.577967 | 0.0850729 | 282.5806 | 0.203039 | 50.34869 | 0.1661507 | 296.6922 | 1.032644 | 253.4152 | 0.08362701 | 258.4424 | 5.026477 | 1279.303 | 0.04221699 | 210.5974 | 204.8992 | 26033.88 | 0.01739025 | 184.8502
8.282e-07 | 0.0002059091 | 0.2059091 | 411.82 | [12 empty] | 0.01016803 | 2.588135 | 0.08540845 | 282.7296 | 0.202736 | 50.55142 | 0.1668197 | 297.058 | 1.010077 | 254.4253 | 0.08396034 | 258.5475 | 5.197263 | 1284.5 | 0.0423885 | 210.8994 | 2.003303 | 26035.89 | 0.01745636 | 185.112
8.182e-07 | 0.0002067273 | 0.2067273 | 411.46 | [12 empty] | 0.01009931 | 2.598234 | 0.08574173 | 282.905 | 0.1993676 | 50.75079 | 0.1674776 | 297.0406 | 1.016104 | 255.4414 | 0.08429565 | 259.1304 | 5.084399 | 1289.584 | 0.04255628 | 211.0164 | 211.3862 | 26247.27 | 0.01752612 | 185.2235
8.1815e-07 | 0.00020754545 | 0.20754545 | 411.09 | [12 empty] | 0.01010254 | 2.608337 | 0.08607511 | 283.1017 | 0.2021883 | 50.95298 | 0.1681448 | 297.0449 | 0.9986962 | 256.4401 | 0.08462522 | 259.0443 | 5.031142 | 1294.615 | 0.04272231 | 211.1819 | 2.048485 | 26249.32 | 0.01759372 | 185.3035
8.1795e-07 | 0.0002083634 | 0.2083634 | 410.68 | [12 empty] | 0.01011523 | 2.618452 | 0.08640891 | 283.3823 | 0.2056378 | 51.15861 | 0.1688234 | 297.4058 | 1.009968 | 257.45 | 0.08495851 | 259.2222 | 5.08679 | 1299.702 | 0.04289017 | 211.3147 | 196.426 | 26445.75 | 0.01765854 | 185.3876
8.177e-07 | 0.0002091811 | 0.2091811 | 410.22 | [12 empty] | 0.01011827 | 2.62857 | 0.08674281 | 283.6829 | 0.200092 | 51.35871 | 0.1694837 | 297.4665 | 1.036719 | 258.4868 | 0.08530063 | 259.7256 | 5.033097 | 1304.735 | 0.04305627 | 211.4932 | 2.144473 | 26447.89 | 0.01772931 | 185.7012
8.2765e-07 | 0.00021000875 | 0.21000875 | 409.75 | [12 empty] | 0.01010932 | 2.638679 | 0.08707642 | 283.9244 | 0.2016789 | 51.56039 | 0.1701493 | 297.6146 | 1.005771 | 259.4925 | 0.08563253 | 259.6265 | 5.098893 | 1309.834 | 0.04322453 | 211.7059 | 195.5129 | 26643.4 | 0.01779383 | 185.645
8.176e-07 | 0.00021082635 | 0.21082635 | 409.27 | [12 empty] | 0.01010653 | 2.648786 | 0.08740994 | 284.1475 | 0.2038789 | 51.76426 | 0.1708221 | 297.7747 | 1.006065 | 260.4986 | 0.08596453 | 260.0268 | 5.122161 | 1314.956 | 0.04339356 | 211.9921 | 2.061534 | 26645.47 | 0.01786186 | 185.8911
8.1755e-07 | 0.0002116439 | 0.2116439 | 408.78 | [12 empty] | 0.01012102 | 2.658907 | 0.08774393 | 284.4662 | 0.2016219 | 51.96589 | 0.1714874 | 297.8852 | 0.9994366 | 261.498 | 0.08629435 | 259.9896 | 5.009303 | 1319.966 | 0.04355887 | 212.0935 | 207.2837 | 26852.75 | 0.01793026 | 186.1319
8.173e-07 | 0.0002124612 | 0.2124612 | 408.24 | [12 empty] | 0.01012192 | 2.669029 | 0.08807795 | 284.7909 | 0.2020735 | 52.16796 | 0.1721543 | 297.8137 | 1.02372 | 262.5217 | 0.08663218 | 260.1151 | 5.197091 | 1325.163 | 0.04373037 | 212.3943 | 2.102513 | 26854.85 | 0.01799964 | 186.1685
8.1715e-07 | 0.00021327835 | 0.21327835 | 407.67 | [12 empty] | 0.01019414 | 2.679223 | 0.08841436 | 285.1122 | 0.2026133 | 52.37057 | 0.1728229 | 298.0184 | 1.030109 | 263.5519 | 0.08697211 | 260.6623 | 4.948791 | 1330.112 | 0.04389368 | 212.5764 | 196.6701 | 27051.52 | 0.01806454 | 186.2687
8.27e-07 | 0.00021410535 | 0.21410535 | 407.07 | [12 empty] | 0.01017438 | 2.689397 | 0.08875012 | 285.3032 | 0.2034364 | 52.57401 | 0.1734942 | 298.3665 | 1.010184 | 264.562 | 0.08730547 | 260.8545 | 5.090115 | 1335.202 | 0.04406166 | 212.6511 | 2.097272 | 27053.62 | 0.01813375 | 186.6707
8.17e-07 | 0.00021492235 | 0.21492235 | 406.47 | [12 empty] | 0.01008767 | 2.699485 | 0.08908301 | 285.4017 | 0.200668 | 52.77468 | 0.1741564 | 298.3274 | 1.015512 | 265.5775 | 0.08764059 | 260.9182 | 5.119389 | 1340.321 | 0.0442306 | 212.9191 | 192.755 | 27246.37 | 0.0181973625 | 186.5125
8.1705e-07 | 0.0002157394 | 0.2157394 | 405.88 | [12 empty] | 0.01017235 | 2.709657 | 0.0894187 | 285.4992 | 0.2022772 | 52.97696 | 0.174824 | 298.3903 | 0.9873021 | 266.5649 | 0.0879664 | 261.0402 | 5.023101 | 1345.344 | 0.04439636 | 213.1115 | 2.023901 | 27248.4 | 0.01826415 | 186.4302
8.1715e-07 | 0.00021655655 | 0.21655655 | 405.31 | [12 empty] | 0.01017307 | 2.719831 | 0.08975441 | 285.6815 | 0.2011252 | 53.17808 | 0.1754877 | 298.6529 | 1.022827 | 267.5877 | 0.08830393 | 261.1068 | 5.18146 | 1350.526 | 0.04456735 | 213.3092 | 208.4841 | 27456.88 | 0.01833295 | 186.8302
8.173e-07 | 0.00021737385 | 0.21737385 | 404.77 | [12 empty] | 0.01017054 | 2.730001 | 0.09009004 | 285.847 | 0.201744 | 53.37982 | 0.1761534 | 298.844 | 1.034274 | 268.622 | 0.08864524 | 261.4489 | 5.013883 | 1355.54 | 0.0447328 | 213.4408 | 2.135654 | 27459.02 | 0.01840343 | 187.0055
8.1745e-07 | 0.0002181913 | 0.2181913 | 404.26 | [12 empty] | 0.01010072 | 2.740102 | 0.09042336 | 286.0318 | 0.2029647 | 53.58279 | 0.1768232 | 298.8807 | 0.9986827 | 269.6206 | 0.08897481 | 261.7619 | 5.218516 | 1360.758 | 0.04490502 | 213.883 | 196.1738 | 27655.19 | 0.01846816 | 187.073
8.2755e-07 | 0.00021901885 | 0.21901885 | 403.77 | [12 empty] | 0.01017435 | 2.750276 | 0.09075911 | 286.2225 | 0.203171 | 53.78596 | 0.1774937 | 298.9735 | 1.020145 | 270.6408 | 0.08931146 | 262.1315 | 5.013279 | 1365.771 | 0.04507045 | 214.0107 | 2.024159 | 27657.22 | 0.01853496 | 187.0724
8.176e-07 | 0.00021983645 | 0.21983645 | 403.29 | [12 empty] | 0.01018549 | 2.760462 | 0.09109523 | 286.4867 | 0.2014455 | 53.98741 | 0.1781584 | 298.9675 | 0.999726 | 271.6405 | 0.08964137 | 262.1134 | 5.039165 | 1370.81 | 0.04523675 | 214.2291 | 205.3404 | 27862.56 | 0.01860272 | 187.1849
8.176e-07 | 0.00022065405 | 0.22065405 | 402.81 | [12 empty] | 0.01010726 | 2.770569 | 0.09142877 | 286.7146 | 0.2029248 | 54.19033 | 0.1788281 | 298.9779 | 0.9968901 | 272.6374 | 0.08997034 | 261.9082 | 5.060021 | 1375.87 | 0.04540373 | 214.1853 | 2.002771 | 27864.56 | 0.01866882 | 187.5232
8.1785e-07 | 0.0002214719 | 0.2214719 | 402.38 | [12 empty] | 0.01017098 | 2.78074 | 0.09176442 | 286.8831 | 0.2010511 | 54.39138 | 0.1794916 | 299.1917 | 1.055834 | 273.6932 | 0.09031877 | 262.7132 | 5.031513 | 1380.902 | 0.04556977 | 214.3533 | 202.7042 | 28067.26 | 0.01873571 | 187.4617
8.1805e-07 | 0.00022228995 | 0.22228995 | 401.99 | [12 empty] | 0.01022808 | 2.790968 | 0.09210194 | 286.9484 | 0.2016995 | 54.59308 | 0.1801572 | 299.3533 | 1.010337 | 274.7036 | 0.09065218 | 262.9155 | 5.193328 | 1386.095 | 0.04574115 | 214.7092 | 2.116614 | 28069.38 | 0.01880556 | 187.5913
8.282e-07 | 0.00022311815 | 0.22311815 | 401.63 | [12 empty] | 0.01009293 | 2.801061 | 0.09243501 | 287.0818 | 0.2023839 | 54.79546 | 0.180825 | 299.4867 | 0.9866746 | 275.6902 | 0.09097778 | 262.996 | 5.123952 | 1391.219 | 0.04591024 | 215.0073 | 204.366 | 28273.75 | 0.018873 | 187.7195
8.1825e-07 | 0.0002239364 | 0.2239364 | 401.28 | [12 empty] | 0.01019735 | 2.811258 | 0.09277152 | 287.4243 | 0.2045453 | 55.00001 | 0.1815 | 299.6066 | 1.015273 | 276.7055 | 0.09131282 | 263.044 | 4.922451 | 1396.142 | 0.04607268 | 215.0155 | 1.989053 | 28275.74 | 0.01893864 | 187.8872
8.184e-07 | 0.0002247548 | 0.2247548 | 400.96 | [12 empty] | 0.01025817 | 2.821516 | 0.09311004 | 287.6882 | 0.2017708 | 55.20178 | 0.1821659 | 299.8153 | 1.017841 | 277.7234 | 0.09164871 | 263.2615 | 5.091828 | 1401.234 | 0.04624071 | 215.1016 | 209.5859 | 28485.32 | 0.0190078 | 187.8799
8.186e-07 | 0.0002255734 | 0.2255734 | 400.68 | [12 empty] | 0.01011026 | 2.831627 | 0.09344368 | 287.9359 | 0.2016713 | 55.40345 | 0.1828314 | 299.8783 | 1.016007 | 278.7394 | 0.09198399 | 263.3579 | 4.998519 | 1406.232 | 0.04640566 | 215.1318 | 2.006037 | 28487.33 | 0.019074 | 188.1597
8.187e-07 | 0.0002263921 | 0.2263921 | 400.42 | [12 empty] | 0.01011532 | 2.841742 | 0.09377748 | 288.217 | 0.2008205 | 55.60427 | 0.1834941 | 299.9399 | 1.029573 | 279.7689 | 0.09232375 | 263.8697 | 5.191316 | 1411.423 | 0.04657697 | 215.3945 | 196.8545 | 28684.18 | 0.01913896 | 188.2721
8.287e-07 | 0.0002272208 | 0.2272208 | 400.16 | [12 empty] | 0.01019374 | 2.851936 | 0.09411388 | 288.5356 | 0.2025342 | 55.80681 | 0.1841625 | 300.1724 | 1.003851 | 280.7728 | 0.09265502 | 264.1238 | 5.141225 | 1416.565 | 0.04674663 | 215.8066 | 2.089667 | 28686.27 | 0.01920792 | 188.2239
8.1885e-07 | 0.00022803965 | 0.22803965 | 399.93 | [12 empty] | 0.0102571 | 2.862193 | 0.09445236 | 288.7925 | 0.2028822 | 56.00969 | 0.184832 | 300.1547 | 0.9821741 | 281.755 | 0.09297914 | 263.9073 | 5.020933 | 1421.586 | 0.04691232 | 215.9847 | 209.6584 | 28895.93 | 0.01927711 | 188.6214
8.1875e-07 | 0.0002288584 | 0.2288584 | 399.68 | [12 empty] | 0.01002227 | 2.872215 | 0.0947831 | 288.9395 | 0.2012756 | 56.21096 | 0.1854962 | 300.0366 | 1.020192 | 282.7752 | 0.0933158 | 263.8 | 5.131556 | 1426.717 | 0.04708166 | 215.853 | 1.971803 | 28897.9 | 0.01934218 | 188.7553
8.1855e-07 | 0.00022967695 | 0.22967695 | 399.39 | [12 empty] | 0.01011255 | 2.882328 | 0.09511681 | 289.1223 | 0.2011256 | 56.41209 | 0.1861599 | 300.2995 | 1.040354 | 283.8155 | 0.09365912 | 264.5433 | 4.968818 | 1431.686 | 0.04724564 | 216.1672 | 212.6203 | 29110.52 | 0.01941234 | 188.8682
8.1865e-07 | 0.0002304956 | 0.2304956 | 399.12 | [12 empty] | 0.01018327 | 2.892511 | 0.09545286 | 289.3719 | 0.2032589 | 56.61535 | 0.1868307 | 300.5304 | 1.002751 | 284.8183 | 0.09399002 | 264.6449 | 5.182804 | 1436.869 | 0.04741667 | 216.3737 | 1.932421 | 29112.45 | 0.01947611 | 188.7422
8.287e-07 | 0.0002313243 | 0.2313243 | 398.86 | [12 empty] | 0.01010595 | 2.902617 | 0.09578636 | 289.5911 | 0.2003002 | 56.81565 | 0.1874916 | 300.6485 | 1.026888 | 285.8451 | 0.0943289 | 264.9795 | 5.107697 | 1441.976 | 0.04758522 | 216.6445 | 207.5975 | 29320.05 | 0.01954462 | 189.0037
8.187e-07 | 0.000232143 | 0.232143 | 398.6 | [12 empty] | 0.01016404 | 2.912781 | 0.09612177 | 289.7138 | 0.2047452 | 57.02039 | 0.1881673 | 300.9004 | 0.9860915 | 286.8312 | 0.09465431 | 265.0216 | 5.04649 | 1447.023 | 0.04775176 | 216.9113 | 2.038143 | 29322.09 | 0.01961188 | 189.0954
8.187e-07 | 0.0002329617 | 0.2329617 | 398.34 | [12 empty] | 0.01016345 | 2.922944 | 0.09645716 | 289.8326 | 0.20214 | 57.22253 | 0.1888344 | 300.8727 | 1.004345 | 287.8356 | 0.09498574 | 264.8284 | 4.991383 | 1452.014 | 0.04791647 | 216.8944 | 207.7593 | 29529.85 | 0.01968044 | 189.4475
8.1865e-07 | 0.00023378035 | 0.23378035 | 398.07 | [12 empty] | 0.01009901 | 2.933043 | 0.09679043 | 290.006 | 0.2020985 | 57.42463 | 0.1895013 | 300.8177 | 1.046506 | 288.8821 | 0.09533109 | 265.4977 | 5.151469 | 1457.166 | 0.04808647 | 217.3741 | 2.019838 | 29531.87 | 0.01974709 | 189.3384
8.1865e-07 | 0.000234599 | 0.234599 | 397.8 | [12 empty] | 0.01017137 | 2.943215 | 0.09712609 | 290.1771 | 0.2039187 | 57.62855 | 0.1901742 | 301.0041 | 1.001459 | 289.8835 | 0.09566157 | 265.5941 | 5.055805 | 1462.222 | 0.04825331 | 217.3025 | 205.6403 | 29737.51 | 0.01981495 | 189.5507
8.2855e-07 | 0.00023542755 | 0.23542755 | 397.51 | [12 empty] | 0.01015966 | 2.953374 | 0.09746135 | 290.2708 | 0.2013109 | 57.82986 | 0.1908385 | 300.9093 | 1.009702 | 290.8932 | 0.09599477 | 265.7544 | 5.093265 | 1467.315 | 0.04842139 | 217.398 | 1.977794 | 29739.49 | 0.01988022 | 189.6441
8.185e-07 | 0.00023624605 | 0.23624605 | 397.21 | [12 empty] | 0.01002053 | 2.963395 | 0.09779203 | 290.4064 | 0.1998415 | 58.0297 | 0.191498 | 301.2846 | 0.9999325 | 291.8932 | 0.09632475 | 265.7499 | 4.933718 | 1472.249 | 0.0485842 | 217.4805 | 203.3363 | 29942.82 | 0.01994732 | 189.7043
8.1835e-07 | 0.0002370644 | 0.2370644 | 396.88 | [12 empty] | 0.01017711 | 2.973572 | 0.09812788 | 290.6153 | 0.2018776 | 58.23158 | 0.1921642 | 301.0839 | 1.017217 | 292.9104 | 0.09666043 | 265.9263 | 5.212991 | 1477.462 | 0.04875623 | 217.8863 | 2.077491 | 29944.9 | 0.02001588 | 190.0558
8.183e-07 | 0.0002378827 | 0.2378827 | 396.54 | [12 empty] | 0.01009488 | 2.983667 | 0.09846101 | 290.7615 | 0.2049957 | 58.43658 | 0.1928407 | 301.421 | 1.032846 | 293.9432 | 0.09700127 | 266.1741 | 5.015277 | 1482.477 | 0.04892174 | 218.0271 | 207.9086 | 30152.81 | 0.02008449 | 189.8577
8.1825e-07 | 0.00023870095 | 0.23870095 | 396.19 | [12 empty] | 0.01002702 | 2.993694 | 0.0987919 | 290.9399 | 0.2026035 | 58.63918 | 0.1935093 | 301.6994 | 1.006058 | 294.9493 | 0.09733327 | 266.0939 | 5.189879 | 1487.667 | 0.049093 | 218.2803 | 1.962251 | 30154.77 | 0.02014924 | 189.9286
8.2805e-07 | 0.000239529 | 0.239529 | 395.8 | [12 empty] | 0.01009917 | 3.003793 | 0.09912517 | 291.1144 | 0.2009682 | 58.84015 | 0.1941725 | 301.3783 | 1.007767 | 295.9571 | 0.09766583 | 266.6065 | 5.076255 | 1492.743 | 0.04926052 | 218.3436 | 206.624 | 30361.4 | 0.02021743 | 190.1258
8.18e-07 | 0.000240347 | 0.240347 | 395.4 | [12 empty] | 0.01017495 | 3.013968 | 0.09946095 | 291.309 | 0.202775 | 59.04292 | 0.1948416 | 301.7698 | 1.000822 | 296.9579 | 0.0979961 | 266.6608 | 4.949678 | 1497.693 | 0.04942386 | 218.4515 | 1.962078 | 30363.36 | 0.02028218 | 190.1955
8.1795e-07 | 0.00024116495 | 0.24116495 | 394.99 | [12 empty] | 0.01025174 | 3.02422 | 0.09979925 | 291.5305 | 0.2009565 | 59.24388 | 0.1955048 | 301.9211 | 1.015457 | 297.9733 | 0.0983312 | 266.7209 | 5.180996 | 1502.874 | 0.04959483 | 218.646 | 205.3651 | 30568.72 | 0.02034995 | 190.3096
8.1805e-07 | 0.000241983 | 0.241983 | 394.6 | [12 empty] | 0.01011831 | 3.034338 | 0.1001332 | 291.7514 | 0.2007343 | 59.44461 | 0.1961672 | 301.9258 | 1.038878 | 299.0122 | 0.09867403 | 267.3669 | 5.010568 | 1507.884 | 0.04976018 | 218.7558 | 2.042721 | 30570.77 | 0.02041736 | 190.4316
8.18e-07 | 0.000242801 | 0.242801 | 394.2 | [12 empty] | 0.01011165 | 3.04445 | 0.1004668 | 292.0083 | 0.2046804 | 59.6493 | 0.1968427 | 302.1349 | 1.00003 | 300.0123 | 0.09900404 | 267.2888 | 5.122394 | 1513.007 | 0.04992922 | 219.0436 | 212.6178 | 30783.38 | 0.02048752 | 190.6243
8.2795e-07 | 0.00024362895 | 0.24362895 | 393.79 | [12 empty] | 0.01025131 | 3.054701 | 0.1008051 | 292.2269 | 0.2014597 | 59.85075 | 0.1975075 | 302.0582 | 1.009434 | 301.0217 | 0.09933716 | 267.4315 | 5.092514 | 1518.099 | 0.05009727 | 219.2142 | 2.057963 | 30785.44 | 0.02055543 | 190.7669
8.1785e-07 | 0.0002444468 | 0.2444468 | 393.36 | [12 empty] | 0.01009059 | 3.064792 | 0.1011381 | 292.3448 | 0.2030179 | 60.05377 | 0.1981775 | 302.1301 | 1.002346 | 302.024 | 0.09966793 | 267.5864 | 5.03678 | 1523.136 | 0.05026348 | 219.4169 | 197.961 | 30983.4 | 0.02062076 | 190.9523
8.178e-07 | 0.0002452646 | 0.2452646 | 392.92 | [12 empty] | 0.01001332 | 3.074805 | 0.1014686 | 292.4327 | 0.2015391 | 60.25531 | 0.1988425 | 302.1859 | 1.014465 | 303.0385 | 0.1000027 | 267.5811 | 5.088057 | 1528.224 | 0.05043139 | 219.5581 | 2.01015 | 30985.41 | 0.0206871 | 190.7793
8.179e-07 | 0.0002460825 | 0.2460825 | 392.5 | [12 empty] | 0.01010541 | 3.08491 | 0.101802 | 292.6484 | 0.2021709 | 60.45748 | 0.1995097 | 302.1787 | 1.027862 | 304.0664 | 0.1003419 | 267.98 | 5.031193 | 1533.255 | 0.05059742 | 219.724 | 208.7619 | 31194.17 | 0.02075599 | 191.1976
8.1785e-07 | 0.00024690035 | 0.24690035 | 392.07 | [12 empty] | 0.01019098 | 3.095101 | 0.1021383 | 292.9489 | 0.2018262 | 60.65931 | 0.2001757 | 302.424 | 1.018255 | 305.0846 | 0.1006779 | 268.2249 | 5.16693 | 1538.422 | 0.05076793 | 219.9057 | 2.011737 | 31196.19 | 0.02082238 | 191.1151
8.2775e-07 | 0.0002477281 | 0.2477281 | 391.62 | [12 empty] | 0.01003103 | 3.105132 | 0.1024694 | 293.1537 | 0.2014858 | 60.86079 | 0.2008406 | 302.4446 | 0.9924306 | 306.077 | 0.1010054 | 268.2053 | 5.108938 | 1543.531 | 0.05093652 | 220.1047 | 197.8427 | 31394.03 | 0.02088766 | 191.2127
8.1765e-07 | 0.00024854575 | 0.24854575 | 391.15 | [12 empty] | 0.01009347 | 3.115226 | 0.1028025 | 293.2906 | 0.2045874 | 61.06538 | 0.2015158 | 302.5923 | 1.009931 | 307.087 | 0.1013387 | 268.3807 | 4.934314 | 1548.465 | 0.05109936 | 220.1912 | 2.143895 | 31396.17 | 0.02095841 | 191.5224
8.1755e-07 | 0.0002493633 | 0.2493633 | 390.66 | [12 empty] | 0.01009716 | 3.125323 | 0.1031357 | 293.4518 | 0.2007004 | 61.26608 | 0.2021781 | 302.5746 | 1.016988 | 308.104 | 0.1016743 | 268.5419 | 5.170115 | 1553.635 | 0.05126997 | 220.314 | 198.1365 | 31594.31 | 0.0210238 | 191.6394
8.178e-07 | 0.0002501811 | 0.2501811 | 390.22 | [12 empty] | 0.01010228 | 3.135425 | 0.103469 | 293.6468 | 0.2010246 | 61.46711 | 0.2028415 | 302.6908 | 1.022965 | 309.1269 | 0.1020119 | 268.6176 | 4.947911 | 1558.583 | 0.05143325 | 220.4902 | 2.105237 | 31596.41 | 0.02109327 | 191.6939
8.177e-07 | 0.0002509988 | 0.2509988 | 389.76 | [12 empty] | 0.01009927 | 3.145525 | 0.1038023 | 293.822 | 0.2025752 | 61.66968 | 0.20351 | 302.9504 | 1.013567 | 310.1405 | 0.1023464 | 269.033 | 5.165554 | 1563.749 | 0.05160371 | 220.5828 | 195.0874 | 31791.5 | 0.02115765 | 191.6897
8.277e-07 | 0.0002518265 | 0.2518265 | 389.3 | [12 empty] | 0.0101768 | 3.155701 | 0.1041381 | 294.0289 | 0.2016389 | 61.87132 | 0.2041754 | 303.0721 | 1.017346 | 311.1578 | 0.1026821 | 269.2178 | 5.126617 | 1568.876 | 0.05177289 | 220.9785 | 2.057422 | 31793.56 | 0.02122554 | 191.8287
8.176e-07 | 0.0002526441 | 0.2526441 | 388.82 | [12 empty] | 0.010035 | 3.165736 | 0.1044693 | 294.2599 | 0.2037579 | 62.07508 | 0.2048478 | 303.1523 | 0.9935467 | 312.1514 | 0.10301 | 269.2719 | 4.91859 | 1573.794 | 0.05193521 | 220.8812 | 206.3488 | 31999.91 | 0.02129364 | 192.0877
8.176e-07 | 0.0002534617 | 0.2534617 | 388.34 | [12 empty] | 0.01009687 | 3.175833 | 0.1048025 | 294.4192 | 0.2029167 | 62.278 | 0.2055174 | 303.1574 | 1.005261 | 313.1567 | 0.1033417 | 269.1392 | 5.167731 | 1578.962 | 0.05210574 | 220.9882 | 2.049677 | 32001.96 | 0.02136128 | 192.1756
8.177e-07 | 0.0002542794 | 0.2542794 | 387.88 | [12 empty] | 0.01018147 | 3.186015 | 0.1051385 | 294.5769 | 0.2007715 | 62.47877 | 0.2061799 | 303.1866 | 1.038077 | 314.1947 | 0.1036843 | 269.7322 | 5.035505 | 1583.997 | 0.05227191 | 221.2625 | 205.5432 | 32207.5 | 0.02142911 | 192.3814
8.177e-07 | 0.0002550971 | 0.2550971 | 387.42 | [12 empty] | 0.01017171 | 3.196186 | 0.1054742 | 294.7502 | 0.2028441 | 62.68161 | 0.2068493 | 303.1437 | 1.009067 | 315.2038 | 0.1040173 | 269.8507 | 5.200534 | 1589.198 | 0.05244353 | 221.5861 | 2.064661 | 32209.57 | 0.02149724 | 192.5682
8.177e-07 | 0.0002559148 | 0.2559148 | 386.96 | [12 empty] | 0.009946214 | 3.206133 | 0.1058024 | 294.8752 | 0.200737 | 62.88235 | 0.2075118 | 303.1501 | 0.9945306 | 316.1983 | 0.1043454 | 269.8897 | 5.013264 | 1594.211 | 0.05260897 | 221.7136 | 195.9617 | 32405.53 | 0.02156191 | 192.6217
8.2775e-07 | 0.00025674255 | 0.25674255 | 386.51 | [12 empty] | 0.01023511 | 3.216368 | 0.1061401 | 294.987 | 0.2041361 | 63.08648 | 0.2081854 | 303.3999 | 1.019513 | 317.2178 | 0.1046819 | 270.2176 | 5.035582 | 1599.247 | 0.05277514 | 221.9085 | 2.075728 | 32407.6 | 0.02163041 | 192.4815
8.178e-07 | 0.00025756035 | 0.25756035 | 386.07 | [12 empty] | 0.01017014 | 3.226538 | 0.1064757 | 295.1499 | 0.2008519 | 63.28734 | 0.2088482 | 303.4821 | 1.004714 | 318.2226 | 0.1050134 | 270.0487 | 5.117393 | 1604.364 | 0.05294402 | 221.7633 | 202.8822 | 32610.49 | 0.02169736 | 192.9117
8.178e-07 | 0.00025837815 | 0.25837815 | 385.63 | [12 empty] | 0.01002192 | 3.23656 | 0.1068065 | 295.2946 | 0.2001099 | 63.48745 | 0.2095086 | 303.5546 | 1.016787 | 319.2393 | 0.105349 | 270.1966 | 4.954079 | 1609.318 | 0.0531075 | 221.9002 | 2.088932 | 32612.57 | 0.02176629 | 192.8586
8.1775e-07 | 0.0002591959 | 0.2591959 | 385.18 | [12 empty] | 0.01003093 | 3.246591 | 0.1071375 | 295.4987 | 0.2030737 | 63.69052 | 0.2101787 | 303.6633 | 1.027448 | 320.2668 | 0.105688 | 270.5682 | 5.120644 | 1614.439 | 0.05327648 | 222.2564 | 196.849 | 32809.42 | 0.02183125 | 192.8907
8.1775e-07 | 0.00026001365 | 0.26001365 | 384.73 | [12 empty] | 0.01018086 | 3.256772 | 0.1074735 | 295.7324 | 0.2031389 | 63.89366 | 0.2108491 | 303.815 | 1.002934 | 321.2697 | 0.106019 | 270.7619 | 5.178818 | 1619.618 | 0.05344738 | 222.4366 | 2.048239 | 32811.47 | 0.02189885 | 193.0491
8.278e-07 | 0.00026084145 | 0.26084145 | 384.29 | [12 empty] | 0.01011411 | 3.266886 | 0.1078072 | 296.0055 | 0.2020532 | 64.09571 | 0.2115159 | 303.7301 | 1.000279 | 322.27 | 0.1063491 | 270.7803 | 4.943857 | 1624.562 | 0.05361053 | 222.5861 | 205.7119 | 33017.18 | 0.02196673 | 193.266
8.1775e-07 | 0.0002616592 | 0.2616592 | 383.84 | [12 empty] | 0.01012407 | 3.27701 | 0.1081413 | 296.3444 | 0.2015887 | 64.2973 | 0.2121811 | 303.8186 | 1.01958 | 323.2896 | 0.1066856 | 270.6326 | 5.19542 | 1629.757 | 0.05378198 | 222.8759 | 2.049522 | 33019.23 | 0.02203436 | 193.3529
8.178e-07 | 0.000262477 | 0.262477 | 383.4 | [12 empty] | 0.01010236 | 3.287112 | 0.1084747 | 296.54 | 0.2029217 | 64.50022 | 0.2128507 | 303.747 | 1.030532 | 324.3201 | 0.1070256 | 271.2077 | 4.931999 | 1634.689 | 0.05394474 | 222.947 | 195.0965 | 33214.33 | 0.02209875 | 193.3493
8.1765e-07 | 0.00026329465 | 0.26329465 | 382.93 | [12 empty] | 0.0101571 | 3.297269 | 0.1088099 | 296.6168 | 0.2010939 | 64.70132 | 0.2135143 | 303.9889 | 0.9997952 | 325.3199 | 0.1073556 | 271.1941 | 5.256477 | 1639.945 | 0.0541182 | 223.1598 | 2.046043 | 33216.38 | 0.02216627 | 193.4131
8.1765e-07 | 0.0002641123 | 0.2641123 | 382.46 | [12 empty] | 0.01009141 | 3.307361 | 0.1091429 | 296.7402 | 0.2008078 | 64.90212 | 0.214177 | 304.0421 | 1.011549 | 326.3315 | 0.1076894 | 271.4764 | 5.043345 | 1644.989 | 0.05428463 | 223.4859 | 213.3966 | 33429.77 | 0.02223669 | 193.6573
8.2765e-07 | 0.00026493995 | 0.26493995 | 381.99 | [12 empty] | 0.01009543 | 3.317456 | 0.109476 | 296.89 | 0.2059173 | 65.10804 | 0.2148565 | 304.1075 | 0.9999158 | 327.3314 | 0.1080194 | 271.4708 | 4.980729 | 1649.969 | 0.05444899 | 223.3187 | 1.983732 | 33431.76 | 0.02230215 | 193.79
8.1775e-07 | 0.0002657577 | 0.2657577 | 381.54 | [12 empty] | 0.01011528 | 3.327571 | 0.1098099 | 297.0908 | 0.2016547 | 65.3097 | 0.215522 | 304.2396 | 1.01733 | 328.3487 | 0.1083551 | 271.6546 | 5.119072 | 1655.089 | 0.05461792 | 223.5846 | 202.3876 | 33634.14 | 0.02236894 | 193.7875
8.1765e-07 | 0.00026657535 | 0.26657535 | 381.07 | [12 empty] | 0.01009226 | 3.337664 | 0.1101429 | 297.2197 | 0.2006527 | 65.51035 | 0.2161842 | 304.1903 | 1.036583 | 329.3853 | 0.1086971 | 272.1491 | 5.029316 | 1660.118 | 0.05478389 | 223.818 | 2.072296 | 33636.22 | 0.02243732 | 194.1047
8.1745e-07 | 0.0002673928 | 0.2673928 | 380.56 | [12 empty] | 0.01009169 | 3.347755 | 0.1104759 | 297.3449 | 0.2035539 | 65.7139 | 0.2168559 | 304.1359 | 1.003748 | 330.389 | 0.1090284 | 272.3164 | 5.159753 | 1665.278 | 0.05495416 | 223.8724 | 193.7035 | 33829.92 | 0.02250125 | 193.9291
8.175e-07 | 0.0002682103 | 0.2682103 | 380.06 | [12 empty] | 0.01016958 | 3.357925 | 0.1108115 | 297.5041 | 0.2009211 | 65.91482 | 0.2175189 | 304.2638 | 0.9964896 | 331.3855 | 0.1093572 | 272.0847 | 5.095044 | 1670.373 | 0.0551223 | 224.0597 | 2.124938 | 33832.04 | 0.02257137 | 194.1137
8.2755e-07 | 0.00026903785 | 0.26903785 | 379.57 | [12 empty] | 0.01010554 | 3.36803 | 0.111145 | 297.7207 | 0.202683 | 66.11751 | 0.2181878 | 304.5146 | 1.018435 | 332.404 | 0.1096933 | 272.3415 | 4.978454 | 1675.351 | 0.05528659 | 224.3575 | 206.034 | 34038.08 | 0.02263936 | 194.272
8.1765e-07 | 0.0002698555 | 0.2698555 | 379.1 | [12 empty] | 0.01017377 | 3.378204 | 0.1114807 | 297.9075 | 0.2026371 | 66.32014 | 0.2188565 | 304.3351 | 1.006293 | 333.4103 | 0.1100254 | 272.2768 | 5.150084 | 1680.501 | 0.05545654 | 224.4281 | 2.055845 | 34040.13 | 0.0227072 | 194.4805
8.176e-07 | 0.0002706731 | 0.2706731 | 378.62 | [12 empty] | 0.01018199 | 3.388386 | 0.1118167 | 298.1486 | 0.2010509 | 66.52119 | 0.2195199 | 304.5487 | 1.02646 | 334.4367 | 0.1103641 | 272.5832 | 4.934494 | 1685.436 | 0.05561938 | 224.4357 | 197.0721 | 34237.21 | 0.02277224 | 194.6073
8.176e-07 | 0.0002714907 | 0.2714907 | 378.14 | [12 empty] | 0.01001375 | 3.3984 | 0.1121472 | 298.2394 | 0.2024546 | 66.72365 | 0.220188 | 304.7287 | 1.02827 | 335.465 | 0.1107034 | 273.009 | 5.10522 | 1690.541 | 0.05578785 | 224.6902 | 2.04864 | 34239.25 | 0.02283984 | 194.6883
8.1765e-07 | 0.00027230835 | 0.27230835 | 377.67 | [12 empty] | 0.01007519 | 3.408475 | 0.1124797 | 298.2556 | 0.2004958 | 66.92415 | 0.2208497 | 304.5759 | 0.9827294 | 336.4477 | 0.1110277 | 272.8292 | 5.163909 | 1695.705 | 0.05595826 | 224.772 | 203.8557 | 34443.11 | 0.02290711 | 194.7828
8.2765e-07 | 0.000273136 | 0.273136 | 377.2 | [12 empty] | 0.01008164 | 3.418557 | 0.1128124 | 298.3144 | 0.204676 | 67.12882 | 0.2215251 | 304.7821 | 1.009895 | 337.4576 | 0.111361 | 273.0022 | 5.02689 | 1700.732 | 0.05612415 | 224.9894 | 2.068232 | 34445.18 | 0.02297537 | 194.9931
8.176e-07 | 0.0002739536 | 0.2739536 | 376.72 | [12 empty] | 0.01017441 | 3.428731 | 0.1131481 | 298.5056 | 0.2008978 | 67.32972 | 0.2221881 | 304.8946 | 1.025282 | 338.4829 | 0.1116994 | 273.2309 | 5.181813 | 1705.914 | 0.05629515 | 225.1894 | 202.6078 | 34647.79 | 0.02304223 | 195.0052
8.177e-07 | 0.0002747713 | 0.2747713 | 376.26 | [12 empty] | 0.009971635 | 3.438703 | 0.1134772 | 298.7984 | 0.2006312 | 67.53035 | 0.2228502 | 304.7512 | 1.007409 | 339.4903 | 0.1120318 | 273.2399 | 4.929681 | 1710.843 | 0.05645783 | 225.2453 | 1.944686 | 34649.73 | 0.0231064 | 194.9602
8.1765e-07 | 0.00027558895 | 0.27558895 | 375.79 | [12 empty] | 0.01010488 | 3.448808 | 0.1138107 | 299.0105 | 0.2032235 | 67.73357 | 0.2235208 | 304.9587 | 1.025273 | 340.5156 | 0.1123701 | 273.4679 | 5.106443 | 1715.95 | 0.05662634 | 225.4278 | 214.4281 | 34864.16 | 0.02317716 | 195.1924
8.178e-07 | 0.00027640675 | 0.27640675 | 375.35 | [12 empty] | 0.0102464 | 3.459054 | 0.1141488 | 299.1968 | 0.2014907 | 67.93506 | 0.2241857 | 304.9825 | 1.011642 | 341.5272 | 0.112704 | 273.7563 | 5.089967 | 1721.04 | 0.05679431 | 225.5816 | 1.950736 | 34866.11 | 0.02324154 | 195.1873
8.275e-07 | 0.00027723425 | 0.27723425 | 374.85 | [12 empty] | 0.01011595 | 3.46917 | 0.1144826 | 299.4021 | 0.2029403 | 68.138 | 0.2248554 | 305.0031 | 1.002074 | 342.5293 | 0.1130347 | 273.8931 | 5.100437 | 1726.14 | 0.05696262 | 225.7245 | 204.6512 | 35070.76 | 0.02330907 | 195.2543
8.1745e-07 | 0.0002780517 | 0.2780517 | 374.34 | [12 empty] | 0.01009701 | 3.479267 | 0.1148158 | 299.5624 | 0.2029445 | 68.34095 | 0.2255251 | 305.0265 | 1.01284 | 343.5421 | 0.1133689 | 273.7806 | 5.083005 | 1731.223 | 0.05713036 | 225.7523 | 2.051658 | 35072.81 | 0.02337678 | 195.4352
8.1745e-07 | 0.00027886915 | 0.27886915 | 373.83 | [12 empty] | 0.01023766 | 3.489505 | 0.1151537 | 299.6909 | 0.2020618 | 68.54301 | 0.2261919 | 304.9473 | 1.018169 | 344.5603 | 0.1137049 | 274.0197 | 4.973193 | 1736.196 | 0.05729448 | 226.0954 | 207.471 | 35280.28 | 0.02344524 | 195.6883
8.1745e-07 | 0.0002796866 | 0.2796866 | 373.32 | [12 empty] | 0.01023589 | 3.499741 | 0.1154914 | 299.8078 | 0.2019813 | 68.74499 | 0.2268585 | 305.295 | 1.019162 | 345.5795 | 0.1140412 | 274.3244 | 5.28321 | 1741.479 | 0.05746882 | 226.4846 | 2.021573 | 35282.31 | 0.02351195 | 195.6707
8.174e-07 | 0.000280504 | 0.280504 | 372.8 | [12 empty] | 0.01008955 | 3.50983 | 0.1158244 | 299.9188 | 0.2018747 | 68.94687 | 0.2275247 | 305.0922 | 0.9996651 | 346.5791 | 0.1143711 | 274.2223 | 4.893644 | 1746.373 | 0.05763031 | 226.3026 | 198.3108 | 35480.62 | 0.0235774 | 195.8792
8.274e-07 | 0.0002813314 | 0.2813314 | 372.28 | [12 empty] | 0.01008398 | 3.519914 | 0.1161572 | 299.9931 | 0.2026625 | 69.14953 | 0.2281934 | 305.3295 | 1.010824 | 347.59 | 0.1147047 | 274.4567 | 5.020186 | 1751.393 | 0.05779598 | 226.3959 | 2.097969 | 35482.71 | 0.02364663 | 195.8058
8.1735e-07 | 0.00028214875 | 0.28214875 | 371.75 | [12 empty] | 0.01023374 | 3.530148 | 0.1164949 | 300.0958 | 0.2004968 | 69.35003 | 0.2288551 | 305.1773 | 1.014283 | 348.6042 | 0.1150394 | 274.4394 | 5.164347 | 1756.558 | 0.0579664 | 226.5605 | 201.7242 | 35684.44 | 0.0237132 | 196.2396
8.1725e-07 | 0.000282966 | 0.282966 | 371.2 | [12 empty] | 0.01016701 | 3.540315 | 0.1168304 | 300.2381 | 0.2009097 | 69.55094 | 0.2295181 | 305.2978 | 1.017403 | 349.6216 | 0.1153751 | 274.628 | 5.042415 | 1761.6 | 0.0581328 | 226.8005 | 2.008313 | 35686.45 | 0.02377947 | 196.0544
8.172e-07 | 0.0002837832 | 0.2837832 | 370.64 | [12 empty] | 0.01017099 | 3.550486 | 0.117166 | 300.4066 | 0.2030779 | 69.75401 | 0.2301882 | 305.4092 | 1.004406 | 350.626 | 0.1157066 | 274.9188 | 5.149155 | 1766.749 | 0.05830272 | 226.8649 | 206.3441 | 35892.79 | 0.02384757 | 196.3131
8.172e-07 | 0.0002846004 | 0.2846004 | 370.08 | [12 empty] | 0.01017316 | 3.560659 | 0.1175017 | 300.5894 | 0.2019229 | 69.95594 | 0.2308546 | 305.2383 | 1.011065 | 351.6371 | 0.1160402 | 275.1691 | 5.04797 | 1771.797 | 0.05846931 | 227.1415 | 1.997706 | 35894.79 | 0.02391349 | 196.138
8.2715e-07 | 0.00028542755 | 0.28542755 | 369.51 | [12 empty] | 0.01024225 | 3.570901 | 0.1178397 | 300.7483 | 0.2025212 | 70.15846 | 0.2315229 | 305.4623 | 1.005073 | 352.6422 | 0.1163719 | 275.024 | 5.012515 | 1776.81 | 0.05863472 | 227.2641 | 205.6789 | 36100.47 | 0.02398136 | 196.2728
8.1725e-07 | 0.0002862448 | 0.2862448 | 368.96 | [12 empty] | 0.01016583 | 3.581067 | 0.1181752 | 300.8827 | 0.2022029 | 70.36066 | 0.2321902 | 305.4762 | 1.026644 | 353.6688 | 0.1167107 | 275.3425 | 5.102122 | 1781.912 | 0.05880309 | 227.4181 | 2.051724 | 36102.52 | 0.02404907 | 196.4542
8.1715e-07 | 0.00028706195 | 0.28706195 | 368.39 | [12 empty] | 0.01031557 | 3.591383 | 0.1185156 | 301.0455 | 0.203259 | 70.56392 | 0.2328609 | 305.6271 | 1.016161 | 354.685 | 0.117046 | 275.4491 | 4.970393 | 1786.882 | 0.05896711 | 227.2627 | 199.1971 | 36301.72 | 0.02411481 | 196.6412
8.1705e-07 | 0.000287879 | 0.287879 | 367.8 | [12 empty] | 0.01001611 | 3.601399 | 0.1188462 | 301.1518 | 0.2015231 | 70.76544 | 0.233526 | 305.6723 | 1.011509 | 355.6965 | 0.1173798 | 275.7287 | 5.240214 | 1792.122 | 0.05914004 | 227.8481 | 2.024838 | 36303.74 | 0.02418163 | 196.6451
8.17e-07 | 0.000288696 | 0.288696 | 367.2 | [12 empty] | 0.01010794 | 3.611507 | 0.1191797 | 301.3842 | 0.2005078 | 70.96595 | 0.2341876 | 305.5275 | 0.9920006 | 356.6885 | 0.1177072 | 275.6807 | 5.044631 | 1797.167 | 0.05930651 | 227.7027 | 212.8984 | 36516.64 | 0.02425188 | 196.8564
8.27e-07 | 0.000289523 | 0.289523 | 366.6 | [12 empty] | 0.01025238 | 3.621759 | 0.119518 | 301.6099 | 0.2048393 | 71.17079 | 0.2348636 | 305.8415 | 1.021289 | 357.7098 | 0.1180442 | 275.6458 | 4.973072 | 1802.14 | 0.05947062 | 227.965 | 1.9665 | 36518.61 | 0.02431678 | 196.8753
8.1685e-07 | 0.00029033985 | 0.29033985 | 365.97 | [12 empty] | 0.01017328 | 3.631932 | 0.1198538 | 301.7935 | 0.20144 | 71.37223 | 0.2355284 | 305.8318 | 1.017672 | 358.7275 | 0.1183801 | 275.8522 | 5.114707 | 1807.255 | 0.05963941 | 228.202 | 204.4651 | 36723.07 | 0.02438425 | 197.01
8.169e-07 | 0.00029115675 | 0.29115675 | 365.35 | [12 empty] | 0.01010633 | 3.642039 | 0.1201873 | 302.0153 | 0.2009976 | 71.57323 | 0.2361917 | 306.0102 | 1.00882 | 359.7363 | 0.118713 | 275.9543 | 4.967826 | 1812.223 | 0.05980335 | 228.0297 | 2.175909 | 36725.25 | 0.02445606 | 197.451
8.1705e-07 | 0.0002919738 | 0.2919738 | 364.76 | [12 empty] | 0.01011239 | 3.652151 | 0.120521 | 302.197 | 0.2018624 | 71.77509 | 0.2368578 | 305.7994 | 1.031239 | 360.7675 | 0.1190533 | 276.5761 | 5.232836 | 1817.456 | 0.05997603 | 228.5664 | 187.3144 | 36912.56 | 0.02451787 | 197.4138
8.1665e-07 | 0.00029279045 | 0.29279045 | 364.09 | [12 empty] | 0.01008968 | 3.662241 | 0.1208539 | 302.3089 | 0.2004867 | 71.97558 | 0.2375194 | 306.0406 | 0.9823637 | 361.7499 | 0.1193775 | 276.2921 | 5.07741 | 1822.533 | 0.06014359 | 228.6373 | 2.026416 | 36914.59 | 0.02458474 | 197.3481
8.165e-07 | 0.00029360695 | 0.29360695 | 363.39 | [12 empty] | 0.01008093 | 3.672322 | 0.1211866 | 302.363 | 0.2036853 | 72.17926 | 0.2381916 | 306.0729 | 1.007838 | 362.7577 | 0.11971 | 276.3294 | 5.004099 | 1827.537 | 0.06030872 | 228.6244 | 212.1837 | 37126.77 | 0.02465476 | 197.5122
8.266e-07 | 0.00029443355 | 0.29443355 | 362.71 | [12 empty] | 0.01008706 | 3.682409 | 0.1215195 | 302.4576 | 0.204165 | 72.38343 | 0.2388653 | 305.9418 | 1.033157 | 363.7909 | 0.120051 | 276.5978 | 5.078687 | 1832.616 | 0.06047632 | 228.7037 | 2.021215 | 37128.79 | 0.02472146 | 197.4923
8.165e-07 | 0.00029525005 | 0.29525005 | 362.01 | [12 empty] | 0.01016191 | 3.692571 | 0.1218548 | 302.5662 | 0.2016271 | 72.58505 | 0.2395307 | 306.0557 | 1.008322 | 364.7992 | 0.1203837 | 276.667 | 4.994433 | 1837.61 | 0.06064113 | 228.627 | 206.9057 | 37335.7 | 0.02478974 | 197.708
8.1625e-07 | 0.0002960663 | 0.2960663 | 361.26 | [12 empty] | 0.01001648 | 3.702587 | 0.1221854 | 302.675 | 0.199264 | 72.78432 | 0.2401882 | 306.05 | 1.012021 | 365.8112 | 0.1207177 | 276.9804 | 5.119249 | 1842.729 | 0.06081007 | 228.974 | 2.046163 | 37337.74 | 0.02485726 | 197.8527
8.164e-07 | 0.0002968827 | 0.2968827 | 360.54 | [12 empty] | 0.01010109 | 3.712688 | 0.1225187 | 302.8622 | 0.2024345 | 72.98675 | 0.2408563 | 306.2167 | 1.007439 | 366.8187 | 0.1210502 | 276.9914 | 5.187255 | 1847.917 | 0.06098125 | 229.2099 | 193.3807 | 37531.13 | 0.02492108 | 197.6558
8.1625e-07 | 0.00029769895 | 0.29769895 | 359.79 | [12 empty] | 0.01024372 | 3.722932 | 0.1228568 | 303.0308 | 0.2042403 | 73.19099 | 0.2415303 | 306.1353 | 0.9999871 | 367.8186 | 0.1213802 | 276.9905 | 4.970429 | 1852.887 | 0.06114527 | 229.5347 | 2.081746 | 37533.21 | 0.02498978 | 198.0354
8.262e-07 | 0.00029852515 | 0.29852515 | 359.03 | [12 empty] | 0.01017663 | 3.733109 | 0.1231926 | 303.2365 | 0.2017988 | 73.39279 | 0.2421962 | 306.3625 | 1.025003 | 368.8436 | 0.1217184 | 277.2007 | 5.141701 | 1858.029 | 0.06131495 | 229.4699 | 198.0981 | 37731.31 | 0.02505515 | 198.2298
8.162e-07 | 0.00029934135 | 0.29934135 | 358.27 | [12 empty] | 0.0100294 | 3.743138 | 0.1235236 | 303.4305 | 0.2019952 | 73.59479 | 0.2428628 | 306.2394 | 1.016928 | 369.8606 | 0.122054 | 277.358 | 4.935595 | 1862.964 | 0.06147782 | 229.5649 | 2.12913 | 37733.43 | 0.02512541 | 198.3621
8.1615e-07 | 0.0003001575 | 0.3001575 | 357.5 | [12 empty] | 0.01016333 | 3.753301 | 0.1238589 | 303.5486 | 0.2040378 | 73.79882 | 0.2435361 | 306.4243 | 1.010053 | 370.8706 | 0.1223873 | 277.5414 | 5.115629 | 1868.08 | 0.06164664 | 229.808 | 203.2785 | 37936.71 | 0.02519249 | 198.4185
8.1595e-07 | 0.00030097345 | 0.30097345 | 356.69 | [12 empty] | 0.01010067 | 3.763402 | 0.1241923 | 303.733 | 0.201064 | 73.99989 | 0.2441996 | 306.6466 | 0.9997349 | 371.8704 | 0.1227172 | 277.5239 | 5.145093 | 1873.225 | 0.06181643 | 229.8456 | 2.050927 | 37938.76 | 0.02526017 | 198.5146
8.16e-07 | 0.00030178945 | 0.30178945 | 355.89 | [12 empty] | 0.0100879 | 3.77349 | 0.1245252 | 303.8331 | 0.2001073 | 74.2 | 0.24486 | 306.2374 | 1.01879 | 372.8892 | 0.1230534 | 277.8041 | 5.019072 | 1878.244 | 0.06198206 | 229.9315 | 202.5912 | 38141.35 | 0.02532703 | 198.5256
8.2585e-07 | 0.0003026153 | 0.3026153 | 355.06 | [12 empty] | 0.01016787 | 3.783658 | 0.1248607 | 303.9811 | 0.2018908 | 74.40189 | 0.2455262 | 306.5253 | 1.021115 | 373.9103 | 0.1233904 | 277.7577 | 5.191938 | 1883.436 | 0.06215339 | 230.1983 | 1.993878 | 38143.35 | 0.02539283 | 198.7252
8.158e-07 | 0.0003034311 | 0.3034311 | 354.22 | [12 empty] | 0.01015422 | 3.793812 | 0.1251958 | 304.0389 | 0.202824 | 74.60471 | 0.2461955 | 306.4692 | 1.008943 | 374.9192 | 0.1237233 | 277.8679 | 4.909953 | 1888.346 | 0.06231542 | 230.124 | 203.6126 | 38346.96 | 0.02546002 | 198.8037
8.157e-07 | 0.0003042468 | 0.3042468 | 353.36 | [12 empty] | 0.01001692 | 3.803829 | 0.1255264 | 304.0706 | 0.2014924 | 74.8062 | 0.2468605 | 306.4941 | 1.011267 | 375.9305 | 0.1240571 | 278.1315 | 5.125508 | 1893.472 | 0.06248456 | 230.4323 | 2.038878 | 38349 | 0.0255273 | 198.9002
8.156e-07 | 0.0003050624 | 0.3050624 | 352.48 | [12 empty] | 0.01001761 | 3.813846 | 0.1258569 | 304.1868 | 0.2021532 | 75.00836 | 0.2475276 | 306.4752 | 0.9956014 | 376.9261 | 0.1243856 | 278.2412 | 5.184386 | 1898.656 | 0.06265565 | 230.7293 | 207.5746 | 38556.57 | 0.0255958 | 199.1602
8.155e-07 | 0.0003058779 | 0.3058779 | 351.58 | [12 empty] | 0.01023441 | 3.824081 | 0.1261947 | 304.2939 | 0.2040362 | 75.21239 | 0.2482009 | 306.7391 | 1.021167 | 377.9472 | 0.1247226 | 278.1982 | 4.937673 | 1903.594 | 0.06281859 | 230.7579 | 2.023105 | 38558.6 | 0.02566256 | 199.1527
8.254e-07 | 0.0003067033 | 0.3067033 | 350.66 | [12 empty] | 0.01014773 | 3.834229 | 0.1265295 | 304.3089 | 0.1994213 | 75.41181 | 0.248859 | 306.2772 | 1.035097 | 378.9823 | 0.1250642 | 278.5946 | 5.172643 | 1908.766 | 0.06298929 | 230.9774 | 202.2361 | 38760.83 | 0.0257293 | 199.0602
8.154e-07 | 0.0003075187 | 0.3075187 | 349.74 | [12 empty] | 0.01008493 | 3.844314 | 0.1268623 | 304.3895 | 0.2028092 | 75.61462 | 0.2495283 | 306.6913 | 0.9996602 | 379.982 | 0.1253941 | 278.5722 | 5.019257 | 1913.786 | 0.06315492 | 231.0645 | 1.972737 | 38762.81 | 0.0257944 | 199.2003
8.153e-07 | 0.000308334 | 0.308334 | 348.8 | [12 empty] | 0.01010013 | 3.854414 | 0.1271957 | 304.5703 | 0.2027953 | 75.81742 | 0.2501975 | 306.6161 | 1.010472 | 380.9925 | 0.1257275 | 278.7833 | 5.084972 | 1918.87 | 0.06332273 | 231.1853 | 210.2954 | 38973.1 | 0.0258638 | 199.2398
8.1515e-07 | 0.00030914915 | 0.30914915 | 347.83 | [12 empty] | 0.01010013 | 3.864514 | 0.127529 | 304.7512 | 0.2018174 | 76.01924 | 0.2508635 | 306.8556 | 0.9904147 | 381.9829 | 0.1260544 | 278.6307 | 5.104525 | 1923.975 | 0.06349118 | 231.3551 | 1.985537 | 38975.09 | 0.02592932 | 199.3844
8.1485e-07 | 0.000309964 | 0.309964 | 346.8 | [12 empty] | 0.01008678 | 3.874601 | 0.1278618 | 304.844 | 0.2027822 | 76.22202 | 0.2515327 | 306.7718 | 1.014339 | 382.9972 | 0.1263891 | 278.617 | 4.999827 | 1928.975 | 0.06365617 | 231.394 | 204.2695 | 39179.36 | 0.02599673 | 199.5061
8.2495e-07 | 0.00031078895 | 0.31078895 | 345.79 | [12 empty] | 0.01016891 | 3.88477 | 0.1281974 | 304.9988 | 0.2022106 | 76.42423 | 0.2522 | 306.7909 | 1.035323 | 384.0326 | 0.1267307 | 279.0284 | 5.098293 | 1934.073 | 0.06382441 | 231.5227 | 2.129049 | 39181.49 | 0.02606699 | 199.6379
8.1485e-07 | 0.0003116038 | 0.3116038 | 344.76 | [12 empty] | 0.01017234 | 3.894942 | 0.1285331 | 305.1763 | 0.2030867 | 76.62732 | 0.2528701 | 306.9081 | 1.018743 | 385.0513 | 0.1270669 | 279.3054 | 4.994111 | 1939.067 | 0.06398922 | 231.5239 | 193.4486 | 39374.94 | 0.02613083 | 199.5255
8.1465e-07 | 0.00031241845 | 0.31241845 | 343.69 | [12 empty] | 0.01001356 | 3.904955 | 0.1288635 | 305.2658 | 0.2010572 | 76.82837 | 0.2535336 | 306.5658 | 0.9931962 | 386.0445 | 0.1273947 | 279.3364 | 5.211206 | 1944.278 | 0.06416119 | 231.9178 | 1.986116 | 39376.92 | 0.02619637 | 199.7538
8.146e-07 | 0.00031323305 | 0.31323305 | 342.61 | [12 empty] | 0.01001718 | 3.914973 | 0.1291941 | 305.3792 | 0.2026155 | 77.03099 | 0.2542023 | 306.852 | 0.9992634 | 387.0438 | 0.1277244 | 279.2878 | 5.019377 | 1949.298 | 0.06432683 | 232.0857 | 205.6881 | 39582.61 | 0.02626425 | 199.8893
8.146e-07 | 0.00031404765 | 0.31404765 | 341.53 | [12 empty] | 0.01015162 | 3.925124 | 0.1295291 | 305.4199 | 0.2015238 | 77.23251 | 0.2548673 | 306.8977 | 1.023845 | 388.0676 | 0.1280623 | 279.4215 | 5.01377 | 1954.312 | 0.06449228 | 232.1366 | 2.045447 | 39584.65 | 0.02633175 | 200.0292
8.243e-07 | 0.00031487195 | 0.31487195 | 340.39 | [12 empty] | 0.01008871 | 3.935213 | 0.129862 | 305.5254 | 0.1986837 | 77.4312 | 0.2555229 | 306.989 | 1.01732 | 389.0849 | 0.128398 | 279.6046 | 5.17957 | 1959.491 | 0.06466321 | 232.3218 | 212.0937 | 39796.75 | 0.02640174 | 200.1074
8.1415e-07 | 0.0003156861 | 0.3156861 | 339.22 | [12 empty] | 0.01011388 | 3.945327 | 0.1301958 | 305.717 | 0.2043217 | 77.63552 | 0.2561972 | 306.9613 | 1.014365 | 390.0993 | 0.1287328 | 279.5927 | 4.907251 | 1964.398 | 0.06482515 | 232.2296 | 2.088905 | 39798.84 | 0.02647067 | 200.5342
8.141e-07 | 0.0003165002 | 0.3165002 | 338.04 | [12 empty] | 0.01016936 | 3.955496 | 0.1305314 | 305.8748 | 0.2036053 | 77.83912 | 0.2568691 | 306.9408 | 1.015671 | 391.115 | 0.1290679 | 280.147 | 5.198124 | 1969.597 | 0.06499669 | 232.5372 | 192.7733 | 39991.61 | 0.02653429 | 200.2972
8.141e-07 | 0.0003173143 | 0.3173143 | 336.86 | [12 empty] | 0.01010482 | 3.965601 | 0.1308648 | 306.0866 | 0.2013035 | 78.04043 | 0.2575334 | 306.8411 | 0.9995651 | 392.1145 | 0.1293978 | 280.0383 | 5.085316 | 1974.682 | 0.0651645 | 232.6603 | 2.04108 | 39993.65 | 0.02660164 | 200.4083
8.1405e-07 | 0.00031812835 | 0.31812835 | 335.67 | [12 empty] | 0.01002509 | 3.975626 | 0.1311957 | 306.2522 | 0.1999517 | 78.24038 | 0.2581932 | 306.7292 | 1.005049 | 393.1196 | 0.1297295 | 279.8916 | 5.119891 | 1979.802 | 0.06533346 | 232.9316 | 205.7761 | 40199.43 | 0.02666955 | 200.6296
8.2385e-07 | 0.0003189522 | 0.3189522 | 334.44 | [12 empty] | 0.01016853 | 3.985795 | 0.1315312 | 306.4045 | 0.2025899 | 78.44297 | 0.2588618 | 306.9986 | 1.034519 | 394.1541 | 0.1300708 | 280.2498 | 4.982524 | 1984.784 | 0.06549788 | 232.8563 | 1.979767 | 40201.41 | 0.02673488 | 200.736
8.137e-07 | 0.0003197659 | 0.3197659 | 333.18 | [12 empty] | 0.01009235 | 3.995887 | 0.1318643 | 306.534 | 0.2022813 | 78.64525 | 0.2595293 | 307.0642 | 1.010973 | 395.1651 | 0.1304045 | 280.494 | 5.007301 | 1989.792 | 0.06566312 | 232.8644 | 207.5444 | 40408.95 | 0.02680337 | 200.5939
8.1365e-07 | 0.00032057955 | 0.32057955 | 331.91 | [12 empty] | 0.01007954 | 4.005967 | 0.1321969 | 306.579 | 0.2015 | 78.84675 | 0.2601943 | 307.0942 | 1.000376 | 396.1654 | 0.1307346 | 280.5188 | 5.09798 | 1994.89 | 0.06583136 | 233.0711 | 2.052606 | 40411 | 0.02687111 | 200.7011
8.136e-07 | 0.00032139315 | 0.32139315 | 330.63 | [12 empty] | 0.01006581 | 4.016032 | 0.1325291 | 306.5333 | 0.2045319 | 79.05128 | 0.2608692 | 307.2053 | 0.9993639 | 397.1648 | 0.1310644 | 280.4769 | 5.033017 | 1999.923 | 0.06599745 | 233.249 | 199.3733 | 40610.38 | 0.0269369 | 200.9798
8.137e-07 | 0.00032220685 | 0.32220685 | 329.37 | [12 empty] | 0.01017351 | 4.026206 | 0.1328648 | 306.7185 | 0.2045172 | 79.2558 | 0.2615441 | 307.3066 | 1.01734 | 398.1821 | 0.1314001 | 280.6613 | 5.103094 | 2005.026 | 0.06616585 | 233.4894 | 2.025233 | 40612.4 | 0.02700373 | 200.9863
8.2375e-07 | 0.0003230306 | 0.3230306 | 328.12 | [12 empty] | 0.01011062 | 4.036316 | 0.1331984 | 306.9686 | 0.1980303 | 79.45383 | 0.2621976 | 306.9666 | 1.020521 | 399.2027 | 0.1317369 | 280.5757 | 5.178148 | 2010.204 | 0.06633673 | 233.6652 | 206.024 | 40818.43 | 0.02707172 | 201.1439
8.1385e-07 | 0.00032384445 | 0.32384445 | 326.89 | [12 empty] | 0.01001861 | 4.046335 | 0.1335291 | 307.0914 | 0.2026621 | 79.65649 | 0.2628664 | 307.2836 | 1.019946 | 400.2226 | 0.1320735 | 280.9321 | 4.982017 | 2015.186 | 0.06650113 | 233.5865 | 2.010598 | 40820.44 | 0.02713807 | 201.0538
8.1395e-07 | 0.0003246584 | 0.3246584 | 325.68 | [12 empty] | 0.01009336 | 4.056428 | 0.1338621 | 307.2276 | 0.2037995 | 79.86029 | 0.263539 | 307.3113 | 1.011807 | 401.2344 | 0.1324074 | 281.2313 | 5.115473 | 2020.301 | 0.06666994 | 233.8287 | 208.2719 | 41028.71 | 0.0272068 | 201.3598
8.1405e-07 | 0.00032547245 | 0.32547245 | 324.49 | [12 empty] | 0.01009841 | 4.066527 | 0.1341954 | 307.3971 | 0.1999179 | 80.06021 | 0.2641987 | 307.2571 | 0.9880857 | 402.2225 | 0.1327334 | 280.925 | 5.005526 | 2025.307 | 0.06683513 | 233.9051 | 2.036355 | 41030.75 | 0.027274 | 201.4397
8.139e-07 | 0.00032628635 | 0.32628635 | 323.27 | [12 empty] | 0.01002797 | 4.076555 | 0.1345263 | 307.5818 | 0.2003828 | 80.26059 | 0.2648599 | 307.0297 | 1.009282 | 403.2318 | 0.1330665 | 281.0576 | 5.024841 | 2030.332 | 0.06700095 | 234.0291 | 198.4274 | 41229.17 | 0.02733948 | 201.5759
8.2375e-07 | 0.0003271101 | 0.3271101 | 322.02 | [12 empty] | 0.01018007 | 4.086735 | 0.1348623 | 307.7303 | 0.2050136 | 80.4656 | 0.2655365 | 307.4587 | 1.049565 | 404.2813 | 0.1334128 | 281.4489 | 5.151531 | 2035.483 | 0.06717095 | 234.0292 | 2.095484 | 41231.27 | 0.02740863 | 201.5661
8.14e-07 | 0.0003279241 | 0.3279241 | 320.82 | [12 empty] | 0.01016047 | 4.096895 | 0.1351975 | 307.8294 | 0.2030717 | 80.66868 | 0.2662066 | 307.566 | 0.998839 | 405.2802 | 0.1337425 | 281.3722 | 5.096379 | 2040.58 | 0.06733913 | 234.2253 | 197.8768 | 41429.15 | 0.02747393 | 201.746
8.14e-07 | 0.0003287381 | 0.3287381 | 319.62 | [12 empty] | 0.0100853 | 4.106981 | 0.1355304 | 307.9123 | 0.1995355 | 80.86821 | 0.2668651 | 307.2594 | 0.9953725 | 406.2756 | 0.1340709 | 281.5468 | 5.146299 | 2045.726 | 0.06750895 | 234.6709 | 2.036298 | 41431.18 | 0.02754113 | 201.7456
8.1405e-07 | 0.00032955215 | 0.32955215 | 318.43 | [12 empty] | 0.01008366 | 4.117064 | 0.1358631 | 307.9845 | 0.2038378 | 81.07205 | 0.2675378 | 307.3924 | 1.017599 | 407.2932 | 0.1344067 | 281.6683 | 4.980125 | 2050.706 | 0.0676733 | 234.5797 | 215.0383 | 41646.22 | 0.02761209 | 202.0981
8.1395e-07 | 0.0003303661 | 0.3303661 | 317.22 | [12 empty] | 0.01023268 | 4.127297 | 0.1362008 | 308.0802 | 0.2020775 | 81.27413 | 0.2682046 | 307.3235 | 1.00793 | 408.3011 | 0.1347394 | 281.7117 | 5.018352 | 2055.724 | 0.0678389 | 234.6608 | 1.944485 | 41648.16 | 0.02767626 | 201.9717
8.14e-07 | 0.0003311801 | 0.3311801 | 316.02 | [12 empty] | 0.01001921 | 4.137316 | 0.1365314 | 308.207 | 0.2000293 | 81.47416 | 0.2688647 | 307.2628 | 1.024309 | 409.3254 | 0.1350774 | 281.8761 | 5.088657 | 2060.813 | 0.06800683 | 234.8059 | 204.9247 | 41853.09 | 0.02774388 | 202.1367
8.241e-07 | 0.0003320042 | 0.3320042 | 314.84 | [12 empty] | 0.01016761 | 4.147484 | 0.136867 | 308.3532 | 0.202329 | 81.67648 | 0.2695324 | 307.36 | 1.026452 | 410.3518 | 0.1354161 | 282.1819 | 5.028284 | 2065.841 | 0.06817276 | 234.9526 | 2.044256 | 41855.13 | 0.02781134 | 202.2688
8.139e-07 | 0.0003328181 | 0.3328181 | 313.62 | [12 empty] | 0.0101717 | 4.157656 | 0.1372026 | 308.5264 | 0.2016076 | 81.87809 | 0.2701977 | 307.461 | 0.9832172 | 411.3351 | 0.1357406 | 282.0342 | 5.168598 | 2071.01 | 0.06834333 | 235.1454 | 204.7924 | 42059.93 | 0.02787893 | 202.3451
8.1385e-07 | 0.00033363195 | 0.33363195 | 312.39 | [12 empty] | 0.01009821 | 4.167754 | 0.1375359 | 308.6946 | 0.2024178 | 82.08051 | 0.2708657 | 307.6168 | 1.011527 | 412.3466 | 0.1360744 | 282.315 | 5.090531 | 2076.1 | 0.06851131 | 235.2229 | 1.967104 | 42061.89 | 0.02794384 | 202.448
8.1405e-07 | 0.000334446 | 0.334446 | 311.2 | [12 empty] | 0.01007861 | 4.177832 | 0.1378685 | 308.7335 | 0.2029634 | 82.28347 | 0.2715355 | 307.6526 | 1.019408 | 413.366 | 0.1364108 | 282.1559 | 4.920925 | 2081.021 | 0.0686737 | 235.221 | 205.8725 | 42267.77 | 0.02801178 | 202.5956
8.1415e-07 | 0.00033526015 | 0.33526015 | 310.03 | [12 empty] | 0.01016332 | 4.187996 | 0.1382039 | 308.8514 | 0.2019969 | 82.48547 | 0.2722021 | 307.5306 | 1.014959 | 414.381 | 0.1367457 | 282.1832 | 5.169792 | 2086.191 | 0.06884431 | 235.3416 | 2.097906 | 42269.86 | 0.02808101 | 202.6018
8.2425e-07 | 0.0003360844 | 0.3360844 | 308.88 | [12 empty] | 0.01017299 | 4.198169 | 0.1385396 | 309.0331 | 0.202963 | 82.68843 | 0.2728718 | 307.5661 | 1.021125 | 415.4021 | 0.1370827 | 282.6175 | 5.002468 | 2091.194 | 0.06900939 | 235.3979 | 204.6275 | 42474.49 | 0.02814854 | 202.7472
8.141e-07 | 0.0003368985 | 0.3368985 | 307.7 | [12 empty] | 0.01009601 | 4.208265 | 0.1388727 | 309.1867 | 0.2006071 | 82.88904 | 0.2735338 | 307.4068 | 1.000346 | 416.4024 | 0.1374128 | 282.6403 | 5.138704 | 2096.332 | 0.06917897 | 235.7933 | 1.981511 | 42476.47 | 0.02821393 | 202.8652
8.1415e-07 | 0.00033771265 | 0.33771265 | 306.53 | [12 empty] | 0.01008782 | 4.218352 | 0.1392056 | 309.2863 | 0.202328 | 83.09137 | 0.2742015 | 307.5033 | 0.9943521 | 417.3968 | 0.1377409 | 282.7475 | 5.069041 | 2101.401 | 0.06934625 | 235.809 | 206.7726 | 42683.25 | 0.02828216 | 203.1521
8.142e-07 | 0.00033852685 | 0.33852685 | 305.37 | [12 empty] | 0.01023317 | 4.228586 | 0.1395433 | 309.3852 | 0.2004986 | 83.29187 | 0.2748632 | 307.3524 | 1.010552 | 418.4073 | 0.1380744 | 282.4839 | 5.111309 | 2106.513 | 0.06951492 | 236.0237 | 1.948542 | 42685.19 | 0.02834646 | 203.0525
8.1415e-07 | 0.000339341 | 0.339341 | 304.2 | [12 empty] | 0.01009021 | 4.238676 | 0.1398763 | 309.5006 | 0.2027336 | 83.4946 | 0.2755322 | 307.7166 | 1.041555 | 419.4489 | 0.1384181 | 282.8266 | 5.074845 | 2111.588 | 0.06968239 | 235.9976 | 204.8605 | 42890.05 | 0.02841407 | 203.2133
8.2405e-07 | 0.00034016505 | 0.34016505 | 303.01 | [12 empty] | 0.01015922 | 4.248835 | 0.1402116 | 309.5915 | 0.2050083 | 83.69961 | 0.2762087 | 307.6621 | 0.9986217 | 420.4475 | 0.1387477 | 283.2156 | 4.897981 | 2116.486 | 0.06984402 | 235.8443 | 2.09664 | 42892.15 | 0.02848326 | 203.1311
8.138e-07 | 0.00034097885 | 0.34097885 | 301.77 | [12 empty] | 0.01009917 | 4.258934 | 0.1405448 | 309.686 | 0.1997539 | 83.89936 | 0.2768679 | 307.4997 | 1.01215 | 421.4597 | 0.1390817 | 283.0575 | 5.131989 | 2121.617 | 0.07001338 | 236.1954 | 206.7001 | 43098.85 | 0.02855147 | 203.4133
8.1395e-07 | 0.0003417928 | 0.3417928 | 300.56 | [12 empty] | 0.0102364 | 4.269171 | 0.1408826 | 309.8062 | 0.2017907 | 84.10115 | 0.2775338 | 307.7215 | 1.020283 | 422.4799 | 0.1394184 | 283.4362 | 5.146485 | 2126.764 | 0.07018321 | 236.2422 | 1.926548 | 43100.78 | 0.02861504 | 203.2486
8.14e-07 | 0.0003426068 | 0.3426068 | 299.36 | [12 empty] | 0.01010579 | 4.279276 | 0.1412161 | 310.0245 | 0.2020171 | 84.30317 | 0.2782005 | 307.6128 | 0.987629 | 423.4676 | 0.1397443 | 283.0197 | 4.958452 | 2131.722 | 0.07034684 | 236.408 | 217.5992 | 43318.38 | 0.02868685 | 203.6901
8.1395e-07 | 0.00034342075 | 0.34342075 | 298.15 | [12 empty] | 0.01009984 | 4.289376 | 0.1415494 | 310.2034 | 0.2000978 | 84.50327 | 0.2788608 | 307.5974 | 1.034524 | 424.5021 | 0.1400857 | 283.3783 | 5.168443 | 2136.891 | 0.0705174 | 236.5997 | 1.925409 | 43320.3 | 0.02875039 | 203.5178
8.239e-07 | 0.00034424465 | 0.34424465 | 296.93 | [12 empty] | 0.01008413 | 4.29946 | 0.1418822 | 310.2787 | 0.2038634 | 84.70713 | 0.2795335 | 307.7472 | 1.016396 | 425.5185 | 0.1404211 | 283.5004 | 5.009168 | 2141.9 | 0.0706827 | 236.6202 | 208.0674 | 43528.37 | 0.02881905 | 203.8103
8.137e-07 | 0.00034505835 | 0.34505835 | 295.67 | [12 empty] | 0.01008919 | 4.30955 | 0.1422151 | 310.3873 | 0.2005714 | 84.9077 | 0.2801954 | 307.6444 | 0.9970546 | 426.5155 | 0.1407501 | 283.786 | 5.012032 | 2146.912 | 0.0708481 | 236.7397 | 2.016453 | 43530.39 | 0.02888559 | 203.7588
8.1355e-07 | 0.0003458719 | 0.3458719 | 294.38 | [12 empty] | 0.01016368 | 4.319713 | 0.1425505 | 310.5076 | 0.2046193 | 85.11232 | 0.2808707 | 307.8131 | 1.003528 | 427.5191 | 0.1410813 | 283.5388 | 5.093232 | 2152.005 | 0.07101617 | 236.835 | 195.8855 | 43726.27 | 0.02895024 | 203.8073
8.135e-07 | 0.0003466854 | 0.3466854 | 293.08 | [12 empty] | 0.01015176 | 4.329865 | 0.1428855 | 310.5492 | 0.2011365 | 85.31346 | 0.2815344 | 307.6032 | 1.029897 | 428.549 | 0.1414212 | 283.592 | 5.121555 | 2157.127 | 0.07118519 | 237.1973 | 2.068112 | 43728.34 | 0.02901848 | 204.0168
8.136e-07 | 0.000347499 | 0.347499 | 291.8 | [12 empty] | 0.01008238 | 4.339947 | 0.1432183 | 310.613 | 0.2000303 | 85.51349 | 0.2821945 | 307.6232 | 1.008359 | 429.5573 | 0.1417539 | 283.6637 | 5.159769 | 2162.287 | 0.07135546 | 237.2517 | 212.6507 | 43940.99 | 0.02908866 | 204.2118
8.2345e-07 | 0.00034832245 | 0.34832245 | 290.49 | [12 empty] | 0.01023462 | 4.350182 | 0.143556 | 310.7215 | 0.2038885 | 85.71738 | 0.2828673 | 307.7896 | 1.008175 | 430.5655 | 0.1420866 | 283.7233 | 4.935976 | 2167.223 | 0.07151835 | 237.3492 | 1.937578 | 43942.93 | 0.0291526 | 204.0398
8.134e-07 | 0.00034913585 | 0.34913585 | 289.17 | [12 empty] | 0.01015636 | 4.360338 | 0.1438912 | 310.7935 | 0.2021349 | 85.91951 | 0.2835344 | 307.6786 | 1.014888 | 431.5804 | 0.1424215 | 284.2259 | 5.118044 | 2172.341 | 0.07168724 | 237.6083 | 206.8817 | 44149.81 | 0.02922087 | 204.334
8.132e-07 | 0.00034994905 | 0.34994905 | 287.81 | [12 empty] | 0.01015907 | 4.370497 | 0.1442264 | 310.8834 | 0.2030027 | 86.12252 | 0.2842043 | 307.7404 | 0.9894101 | 432.5698 | 0.142748 | 284.0069 | 5.008445 | 2177.349 | 0.07185252 | 237.704 | 2.048311 | 44151.86 | 0.02928846 | 204.4928
8.133e-07 | 0.00035076235 | 0.35076235 | 286.47 | [12 empty] | 0.01014927 | 4.380647 | 0.1445613 | 310.9085 | 0.2018433 | 86.32436 | 0.2848704 | 307.5169 | 1.021464 | 433.5913 | 0.1430851 | 283.9835 | 5.077617 | 2182.427 | 0.07202008 | 237.6963 | 200.5139 | 44352.37 | 0.02935463 | 204.2868
8.1335e-07 | 0.0003515757 | 0.3515757 | 285.14 | [12 empty] | 0.01016496 | 4.390812 | 0.1448968 | 311.0373 | 0.2013811 | 86.52574 | 0.2855349 | 307.4685 | 1.034367 | 434.6256 | 0.1434265 | 284.3318 | 5.205449 | 2187.632 | 0.07219186 | 238.0522 | 2.060561 | 44354.43 | 0.02942263 | 204.5265
8.2315e-07 | 0.00035239885 | 0.35239885 | 283.77 | [12 empty] | 0.01016094 | 4.400973 | 0.1452321 | 311.1395 | 0.2014589 | 86.7272 | 0.2861998 | 307.9513 | 0.9943893 | 435.62 | 0.1437546 | 284.4415 | 4.969922 | 2192.602 | 0.07235587 | 237.8937 | 206.0845 | 44560.52 | 0.02949064 | 204.688
8.1315e-07 | 0.000353212 | 0.353212 | 282.4 | [12 empty] | 0.01008854 | 4.411061 | 0.145565 | 311.2439 | 0.2015914 | 86.92879 | 0.286865 | 307.5616 | 1.008882 | 436.6289 | 0.1440875 | 284.5477 | 5.114699 | 2197.717 | 0.07252465 | 238.1307 | 1.954369 | 44562.47 | 0.02955513 | 204.7069
8.1325e-07 | 0.00035402525 | 0.35402525 | 281.05 | [12 empty] | 0.01017255 | 4.421234 | 0.1459007 | 311.3427 | 0.2045099 | 87.1333 | 0.2875399 | 307.6582 | 1.006441 | 437.6353 | 0.1444197 | 284.4128 | 4.999483 | 2202.716 | 0.07268964 | 238.1673 | 213.0139 | 44775.49 | 0.02962543 | 204.8458
8.131e-07 | 0.00035483835 | 0.35483835 | 279.67 | [12 empty] | 0.0102278 | 4.431462 | 0.1462382 | 311.4062 | 0.2018529 | 87.33515 | 0.288206 | 307.9212 | 1.014944 | 438.6503 | 0.1447546 | 284.4391 | 5.024964 | 2207.741 | 0.07285546 | 238.2921 | 2.017278 | 44777.5 | 0.029692 | 204.7998
8.131e-07 | 0.00035565145 | 0.35565145 | 278.29 | [12 empty] | 0.01007952 | 4.441541 | 0.1465709 | 311.451 | 0.2012233 | 87.53638 | 0.28887 | 307.6885 | 1.019788 | 439.6701 | 0.1450911 | 284.7851 | 5.133273 | 2212.874 | 0.07302486 | 238.2517 | 207.6445 | 44985.15 | 0.02976052 | 205.1444
8.2305e-07 | 0.0003564745 | 0.3564745 | 276.9 | [12 empty] | 0.01000701 | 4.451548 | 0.1469011 | 311.4973 | 0.2037409 | 87.74012 | 0.2895424 | 307.7575 | 1.019714 | 440.6898 | 0.1454276 | 285.1262 | 5.114208 | 2217.989 | 0.07319363 | 238.4855 | 2.034556 | 44987.18 | 0.02982766 | 205.1324
8.131e-07 | 0.0003572876 | 0.3572876 | 275.52 | [12 empty] | 0.01015689 | 4.461705 | 0.1472363 | 311.5728 | 0.1982243 | 87.93834 | 0.2901965 | 307.5456 | 0.9994392 | 441.6892 | 0.1457574 | 285.0892 | 5.097394 | 2223.086 | 0.07336184 | 238.6883 | 196.169 | 45183.35 | 0.0298924 | 205.1996
8.131e-07 | 0.0003581007 | 0.3581007 | 274.14 | [12 empty] | 0.01017151 | 4.471876 | 0.1475719 | 311.7448 | 0.2033711 | 88.14171 | 0.2908677 | 307.8505 | 1.006869 | 442.6961 | 0.1460897 | 285.0625 | 5.013402 | 2228.1 | 0.07352728 | 238.7367 | 1.990072 | 45185.34 | 0.02995807 | 205.3741
8.129e-07 | 0.0003589136 | 0.3589136 | 272.72 | [12 empty] | 0.01008863 | 4.481965 | 0.1479048 | 311.8497 | 0.2028178 | 88.34453 | 0.291537 | 307.7903 | 1.014646 | 443.7107 | 0.1464245 | 285.0692 | 5.026219 | 2233.126 | 0.07369315 | 238.9498 | 201.536 | 45386.88 | 0.03002458 | 205.3154
8.1285e-07 | 0.00035972645 | 0.35972645 | 271.29 | [12 empty] | 0.01015456 | 4.49212 | 0.1482399 | 311.9098 | 0.201315 | 88.54585 | 0.2922013 | 307.6981 | 1.02459 | 444.7353 | 0.1467627 | 285.2521 | 5.083075 | 2238.209 | 0.07386089 | 238.978 | 2.050604 | 45388.93 | 0.03009225 | 205.4894
8.2275e-07 | 0.0003605492 | 0.3605492 | 269.84 | [12 empty] | 0.01001696 | 4.502137 | 0.1485705 | 312.0218 | 0.2009956 | 88.74684 | 0.2928646 | 307.8753 | 1.007076 | 445.7424 | 0.147095 | 285.2391 | 5.058388 | 2243.267 | 0.07402782 | 238.9234 | 214.1326 | 45603.06 | 0.03016291 | 205.7022
8.1255e-07 | 0.00036136175 | 0.36136175 | 268.35 | [12 empty] | 0.01008568 | 4.512222 | 0.1489033 | 312.1072 | 0.2017465 | 88.94859 | 0.2935303 | 307.508 | 1.004132 | 446.7465 | 0.1474264 | 285.5119 | 5.046979 | 2248.314 | 0.07419437 | 239.1935 | 2.011021 | 45605.07 | 0.03022927 | 205.6149
8.124e-07 | 0.00036217415 | 0.36217415 | 266.83 | [12 empty] | 0.01007866 | 4.522301 | 0.1492359 | 312.1464 | 0.2034312 | 89.15202 | 0.2942017 | 307.8526 | 1.007188 | 447.7537 | 0.1477587 | 285.5063 | 5.066229 | 2253.38 | 0.07436155 | 239.1906 | 198.8504 | 45803.92 | 0.0302949 | 205.779
8.1215e-07 | 0.0003629863 | 0.3629863 | 265.26 | [12 empty] | 0.01015046 | 4.532451 | 0.1495709 | 312.1794 | 0.2020934 | 89.35411 | 0.2948686 | 307.7942 | 1.003428 | 448.7572 | 0.1480899 | 285.2525 | 5.107612 | 2258.488 | 0.0745301 | 239.3808 | 2.036968 | 45805.96 | 0.03036212 | 205.863
8.121e-07 | 0.0003637984 | 0.3637984 | 263.68 | [12 empty] | 0.01001238 | 4.542464 | 0.1499013 | 312.2611 | 0.2008882 | 89.555 | 0.2955315 | 307.9004 | 1.024514 | 449.7817 | 0.148428 | 285.4305 | 5.111169 | 2263.599 | 0.07469877 | 239.5945 | 196.2022 | 46002.16 | 0.03042686 | 205.8524
8.22e-07 | 0.0003646204 | 0.3646204 | 262.08 | [12 empty] | 0.01009338 | 4.552557 | 0.1502344 | 312.3974 | 0.2041559 | 89.75916 | 0.2962052 | 307.7633 | 1.023098 | 450.8048 | 0.1487656 | 285.9949 | 5.012782 | 2268.612 | 0.07486419 | 239.7189 | 2.133692 | 46004.29 | 0.03049727 | 206.0947
8.1165e-07 | 0.00036543205 | 0.36543205 | 260.41 | [12 empty] | 0.01016164 | 4.562719 | 0.1505697 | 312.5043 | 0.2012657 | 89.96042 | 0.2968694 | 307.6386 | 0.991718 | 451.7965 | 0.1490928 | 285.9283 | 5.090633 | 2273.703 | 0.07503219 | 239.7971 | 203.6519 | 46207.95 | 0.03056448 | 206.1758
8.116e-07 | 0.00036624365 | 0.36624365 | 258.73 | [12 empty] | 0.009962632 | 4.572681 | 0.1508985 | 312.6576 | 0.2031612 | 90.16358 | 0.2975398 | 307.8051 | 1.012296 | 452.8088 | 0.1494269 | 285.7798 | 5.070839 | 2278.773 | 0.07519952 | 239.8246 | 2.057809 | 46210 | 0.03063239 | 206.3173
8.115e-07 | 0.00036705515 | 0.36705515 | 257.03 | [12 empty] | 0.01008875 | 4.58277 | 0.1512314 | 312.7634 | 0.2013276 | 90.36491 | 0.2982042 | 307.7212 | 1.01813 | 453.8269 | 0.1497629 | 285.9363 | 5.112668 | 2283.886 | 0.07536824 | 240.0482 | 203.1098 | 46413.11 | 0.03069941 | 206.3625
8.1135e-07 | 0.0003678665 | 0.3678665 | 255.3 | [12 empty] | 0.01017024 | 4.59294 | 0.151567 | 312.927 | 0.2015567 | 90.56647 | 0.2988693 | 307.7087 | 1.014345 | 454.8413 | 0.1500976 | 285.9231 | 5.077177 | 2288.963 | 0.07553579 | 240.1176 | 2.046126 | 46415.16 | 0.03076693 | 206.427
8.1115e-07 | 0.00036867765 | 0.36867765 | 253.53 | [12 empty] | 0.01010048 | 4.603041 | 0.1519004 | 313.1102 | 0.2022974 | 90.76877 | 0.2995369 | 307.7849 | 1.009395 | 455.8507 | 0.1504307 | 286.0632 | 5.037709 | 2294.001 | 0.07570203 | 240.3265 | 198.8807 | 46614.04 | 0.03083257 | 206.6731
8.2075e-07 | 0.0003694984 | 0.3694984 | 251.68 | [12 empty] | 0.01002312 | 4.613064 | 0.1522311 | 313.2628 | 0.20052 | 90.96929 | 0.3001986 | 307.6481 | 1.002283 | 456.8529 | 0.1507615 | 286.2139 | 5.013641 | 2299.015 | 0.07586748 | 240.4565 | 2.032077 | 46616.07 | 0.03089962 | 206.7248
8.104e-07 | 0.0003703088 | 0.3703088 | 249.76 | [12 empty] | 0.01016329 | 4.623227 | 0.1525665 | 313.3805 | 0.2021267 | 91.17141 | 0.3008657 | 307.6117 | 0.9981893 | 457.8511 | 0.1510909 | 286.0944 | 5.076958 | 2304.092 | 0.07603502 | 240.4444 | 198.6117 | 46814.68 | 0.03096517 | 206.3932
8.102e-07 | 0.000371119 | 0.371119 | 247.8 | [12 empty] | 0.0100907 | 4.633318 | 0.1528995 | 313.4991 | 0.2017807 | 91.37319 | 0.3015315 | 307.827 | 1.03944 | 458.8906 | 0.1514339 | 286.2974 | 5.074986 | 2309.167 | 0.0762025 | 240.4993 | 2.13093 | 46816.81 | 0.03103549 | 207.0973
8.11e-07 | 0.00037193 | 0.37193 | 246 | [12 empty] | 0.01001711 | 4.643335 | 0.1532301 | 313.612 | 0.2016527 | 91.57485 | 0.302197 | 307.4778 | 1.019464 | 459.91 | 0.1517703 | 286.622 | 5.078403 | 2314.245 | 0.07637008 | 240.4968 | 196.8958 | 47013.71 | 0.03110046 | 206.6524
8.11e-07 | 0.000372741 | 0.372741 | 244.2 | [12 empty] | 0.01015586 | 4.653491 | 0.1535652 | 313.6807 | 0.2040771 | 91.77892 | 0.3028704 | 307.7686 | 1.001649 | 460.9117 | 0.1521009 | 286.7309 | 5.116961 | 2319.362 | 0.07653894 | 240.8287 | 2.079049 | 47015.79 | 0.03116907 | 207.0142
8.2105e-07 | 0.00037356205 | 0.37356205 | 242.41 | [12 empty] | 0.01016186 | 4.663653 | 0.1539005 | 313.7889 | 0.2006225 | 91.97954 | 0.3035325 | 307.6195 | 1.000221 | 461.9119 | 0.1524309 | 286.7454 | 5.021038 | 2324.383 | 0.07670464 | 240.9276 | 195.9187 | 47211.71 | 0.03123372 | 207.0648
8.1075e-07 | 0.0003743728 | 0.3743728 | 240.56 | [12 empty] | 0.01014553 | 4.673798 | 0.1542353 | 313.7894 | 0.2031859 | 92.18273 | 0.304203 | 307.8022 | 1.005697 | 462.9176 | 0.1527628 | 286.6415 | 4.996556 | 2329.38 | 0.07686952 | 240.9448 | 2.109395 | 47213.82 | 0.03130333 | 207.0668
8.107e-07 | 0.0003751835 | 0.3751835 | 238.7 | [12 empty] | 0.01006693 | 4.683865 | 0.1545676 | 313.7512 | 0.2026847 | 92.38542 | 0.3048719 | 307.6541 | 1.023319 | 463.9409 | 0.1531005 | 286.7405 | 5.121229 | 2334.501 | 0.07703852 | 241.2249 | 196.6941 | 47410.51 | 0.03136824 | 207.1686
8.1055e-07 | 0.00037599405 | 0.37599405 | 236.81 | [12 empty] | 0.0101432 | 4.694009 | 0.1549023 | 313.7363 | 0.2023549 | 92.58777 | 0.3055396 | 307.7683 | 1.019405 | 464.9603 | 0.1534369 | 287.0612 | 5.04838 | 2339.549 | 0.07720512 | 241.0243 | 2.142967 | 47412.65 | 0.03143896 | 207.3922
8.1035e-07 | 0.0003768044 | 0.3768044 | 234.88 | [12 empty] | 0.01014296 | 4.704151 | 0.155237 | 313.7198 | 0.200358 | 92.78813 | 0.3062008 | 307.5246 | 1.00571 | 465.966 | 0.1537688 | 286.9581 | 5.105579 | 2344.655 | 0.07737361 | 241.2811 | 196.0131 | 47608.67 | 0.03150365 | 207.4491
8.201e-07 | 0.0003776245 | 0.3776245 | 232.9 | [12 empty] | 0.01008124 | 4.714233 | 0.1555697 | 313.776 | 0.2011389 | 92.98927 | 0.3068646 | 307.7963 | 0.9939097 | 466.9599 | 0.1540968 | 287.0362 | 5.019187 | 2349.674 | 0.07753924 | 241.3677 | 1.963783 | 47610.63 | 0.03156845 | 207.45
8.099e-07 | 0.0003784344 | 0.3784344 | 230.88 | [12 empty] | 0.01009094 | 4.724324 | 0.1559027 | 313.8162 | 0.2043915 | 93.19366 | 0.3075391 | 307.8146 | 1.016734 | 467.9767 | 0.1544323 | 287.1806 | 5.075784 | 2354.75 | 0.07770674 | 241.4279 | 204.1383 | 47814.77 | 0.03163582 | 207.5631
8.099e-07 | 0.0003792443 | 0.3792443 | 228.86 | [12 empty] | 0.01007989 | 4.734404 | 0.1562353 | 313.8635 | 0.2003776 | 93.39404 | 0.3082003 | 307.5838 | 1.02302 | 468.9997 | 0.1547699 | 287.1799 | 5.049206 | 2359.799 | 0.07787336 | 241.7126 | 2.031097 | 47816.8 | 0.03170284 | 207.6084
8.0985e-07 | 0.00038005415 | 0.38005415 | 226.83 | [12 empty] | 0.01009207 | 4.744496 | 0.1565684 | 313.9912 | 0.2030652 | 93.5971 | 0.3088704 | 307.6069 | 1.005268 | 470.005 | 0.1551016 | 287.0476 | 5.102468 | 2364.901 | 0.07804174 | 241.4689 | 208.8885 | 48025.69 | 0.03177178 | 207.955
8.0985e-07 | 0.000380864 | 0.380864 | 224.8 | [12 empty] | 0.0100901 | 4.754586 | 0.1569013 | 314.1058 | 0.202255 | 93.79936 | 0.3095379 | 307.6552 | 1.028246 | 471.0332 | 0.155441 | 287.4718 | 5.144661 | 2370.046 | 0.07821152 | 241.9037 | 2.041355 | 48027.73 | 0.03183914 | 208.068
8.1975e-07 | 0.00038168375 | 0.38168375 | 222.75 | [12 empty] | 0.01010042 | 4.764686 | 0.1572346 | 314.2886 | 0.1997577 | 93.99911 | 0.3101971 | 307.4953 | 0.9938622 | 472.0271 | 0.1557689 | 287.5467 | 4.917175 | 2374.963 | 0.07837379 | 241.8771 | 203.2924 | 48231.02 | 0.03190623 | 208.0453
8.0955e-07 | 0.0003824933 | 0.3824933 | 220.66 | [12 empty] | 0.009959089 | 4.774645 | 0.1575633 | 314.4986 | 0.2029564 | 94.20207 | 0.3108668 | 307.5265 | 0.9989146 | 473.026 | 0.1560986 | 287.4751 | 5.166443 | 2380.13 | 0.07854428 | 241.9756 | 2.018883 | 48233.04 | 0.03197285 | 208.0099
8.093e-07 | 0.0003833026 | 0.3833026 | 218.52 | [12 empty] | 0.01009891 | 4.784744 | 0.1578966 | 314.6714 | 0.2031485 | 94.40522 | 0.3115372 | 307.6845 | 1.033279 | 474.0593 | 0.1564396 | 287.7515 | 5.002296 | 2385.132 | 0.07870935 | 242.0307 | 203.3631 | 48436.41 | 0.03203996 | 208.0719
8.0905e-07 | 0.00038411165 | 0.38411165 | 216.33 | [12 empty] | 0.01009518 | 4.794839 | 0.1582297 | 314.8195 | 0.2022678 | 94.60749 | 0.3122047 | 307.7413 | 1.016427 | 475.0757 | 0.156775 | 287.8757 | 5.129004 | 2390.261 | 0.07887861 | 242.3622 | 2.059193 | 48438.46 | 0.03210791 | 208.2225
8.0895e-07 | 0.0003849206 | 0.3849206 | 214.12 | [12 empty] | 0.01009146 | 4.804931 | 0.1585627 | 314.9432 | 0.200983 | 94.80847 | 0.312868 | 307.43 | 0.9989975 | 476.0747 | 0.1571046 | 287.8095 | 5.047108 | 2395.308 | 0.07904517 | 242.2331 | 196.8398 | 48635.3 | 0.03217287 | 208.334
8.1845e-07 | 0.00038573905 | 0.38573905 | 211.81 | [12 empty] | 0.01008943 | 4.81502 | 0.1588957 | 315.0534 | 0.2030295 | 95.0115 | 0.3135379 | 307.5095 | 1.007796 | 477.0825 | 0.1574372 | 287.844 | 4.974477 | 2400.283 | 0.07920932 | 242.5046 | 2.102805 | 48637.41 | 0.03224226 | 208.2925
8.081e-07 | 0.00038654715 | 0.38654715 | 209.43 | [12 empty] | 0.01016085 | 4.825181 | 0.159231 | 315.1551 | 0.2023939 | 95.21389 | 0.3142058 | 307.5695 | 1.008162 | 478.0906 | 0.1577699 | 287.9027 | 5.215307 | 2405.498 | 0.07938143 | 242.5256 | 200.3551 | 48837.76 | 0.03230838 | 208.1559
8.0785e-07 | 0.000387355 | 0.387355 | 207 | [12 empty] | 0.01008146 | 4.835263 | 0.1595637 | 315.2127 | 0.2005104 | 95.4144 | 0.3148675 | 307.4263 | 1.00708 | 479.0977 | 0.1581023 | 287.89 | 4.96994 | 2410.468 | 0.07954544 | 242.7672 | 2.106312 | 48839.87 | 0.03237789 | 208.6976
8.077e-07 | 0.0003881627 | 0.3881627 | 204.54 | [12 empty] | 0.01014317 | 4.845406 | 0.1598984 | 315.1976 | 0.202995 | 95.6174 | 0.3155374 | 307.483 | 1.030341 | 480.1281 | 0.1584423 | 287.9725 | 5.169815 | 2415.638 | 0.07971604 | 242.968 | 200.6634 | 49040.53 | 0.03244411 | 208.5014
8.076e-07 | 0.0003889703 | 0.3889703 | 202.06 | [12 empty] | 0.01021596 | 4.855622 | 0.1602355 | 315.183 | 0.2021907 | 95.81959 | 0.3162046 | 307.4889 | 1.014286 | 481.1424 | 0.158777 | 288.4354 | 5.091063 | 2420.729 | 0.07988405 | 243.049 | 1.973949 | 49042.51 | 0.03250925 | 208.6494
8.1715e-07 | 0.00038978745 | 0.38978745 | 199.49 | [12 empty] | 0.01015793 | 4.86578 | 0.1605707 | 315.1853 | 0.1999133 | 96.0195 | 0.3168644 | 307.4316 | 0.9886492 | 482.131 | 0.1591032 | 288.1663 | 4.919896 | 2425.649 | 0.0800464 | 242.9603 | 203.7199 | 49246.23 | 0.03257647 | 208.6549
8.066e-07 | 0.00039059405 | 0.39059405 | 196.81 | [12 empty] | 0.01007442 | 4.875854 | 0.1609032 | 315.1965 | 0.2039184 | 96.22342 | 0.3175373 | 307.6178 | 1.021122 | 483.1521 | 0.1594402 | 288.1203 | 5.148844 | 2430.797 | 0.08021631 | 243.0227 | 2.044843 | 49248.27 | 0.03264395 | 208.7909
8.0645e-07 | 0.0003914005 | 0.3914005 | 194.1 | [12 empty] | 0.0102317 | 4.886086 | 0.1612408 | 315.2857 | 0.2018308 | 96.42525 | 0.3182033 | 307.3861 | 1.019522 | 484.1716 | 0.1597766 | 288.4488 | 5.057886 | 2435.855 | 0.08038322 | 243.3648 | 205.3917 | 49453.66 | 0.03271173 | 208.9067
8.0655e-07 | 0.00039220705 | 0.39220705 | 191.41 | [12 empty] | 0.01010008 | 4.896186 | 0.1615741 | 315.4662 | 0.200639 | 96.62589 | 0.3188654 | 307.3278 | 1.000459 | 485.1721 | 0.1601068 | 288.3991 | 5.046933 | 2440.902 | 0.08054977 | 243.2345 | 2.054064 | 49455.72 | 0.03277952 | 209.1036
8.063e-07 | 0.00039301335 | 0.39301335 | 188.67 | [12 empty] | 0.0100219 | 4.906208 | 0.1619049 | 315.6108 | 0.2011085 | 96.827 | 0.3195291 | 307.4994 | 1.033493 | 486.2056 | 0.1604478 | 288.6896 | 5.118199 | 2446.02 | 0.08071867 | 243.4946 | 196.0086 | 49651.73 | 0.0328442 | 209.1601
8.1615e-07 | 0.0003938295 | 0.3938295 | 185.9 | [12 empty] | 0.0101793 | 4.916387 | 0.1622408 | 315.8342 | 0.2027141 | 97.02971 | 0.3201981 | 307.3707 | 0.9865643 | 487.1922 | 0.1607734 | 288.7628 | 4.928451 | 2450.949 | 0.08088131 | 243.5424 | 2.0472 | 49653.77 | 0.03291176 | 209.2317
8.06e-07 | 0.0003946355 | 0.3946355 | 183.1 | [12 empty] | 0.01009731 | 4.926484 | 0.162574 | 315.9964 | 0.203611 | 97.23332 | 0.32087 | 307.354 | 1.004719 | 488.1969 | 0.161105 | 288.5943 | 5.180085 | 2456.129 | 0.08105225 | 243.731 | 204.3136 | 49858.09 | 0.03297918 | 209.3563
8.06e-07 | 0.0003954415 | 0.3954415 | 180.3 | [12 empty] | 0.01008969 | 4.936574 | 0.1629069 | 316.1084 | 0.2014926 | 97.43482 | 0.3215349 | 307.3791 | 1.039958 | 489.2368 | 0.1614482 | 288.8315 | 4.982033 | 2461.111 | 0.08121666 | 243.6524 | 2.029133 | 49860.12 | 0.03304614 | 209.3086
8.057e-07 | 0.0003962472 | 0.3962472 | 177.44 | [12 empty] | 0.01014771 | 4.946722 | 0.1632418 | 316.1232 | 0.2027309 | 97.63755 | 0.3222039 | 307.2615 | 1.001085 | 490.2379 | 0.1617785 | 288.9031 | 5.211554 | 2466.323 | 0.08138864 | 244.0486 | 206.4919 | 50066.61 | 0.03311429 | 209.5771
8.0495e-07 | 0.00039705215 | 0.39705215 | 174.43 | [12 empty] | 0.01014883 | 4.956871 | 0.1635767 | 316.1455 | 0.2010256 | 97.83857 | 0.3228673 | 307.4584 | 1.008029 | 491.246 | 0.1621112 | 288.9531 | 4.953967 | 2471.276 | 0.08155212 | 243.7848 | 1.937833 | 50068.54 | 0.03317823 | 209.4868
8.14e-07 | 0.00039786615 | 0.39786615 | 171.23 | [12 empty] | 0.01016425 | 4.967035 | 0.1639121 | 316.2695 | 0.2021687 | 98.04074 | 0.3235344 | 307.4497 | 1.007469 | 492.2534 | 0.1624436 | 288.9661 | 5.047057 | 2476.324 | 0.08171868 | 244.0554 | 214.6337 | 50283.18 | 0.03324906 | 209.7326
8.043e-07 | 0.00039867045 | 0.39867045 | 168.09 | [12 empty] | 0.01001771 | 4.977052 | 0.1642427 | 316.3864 | 0.2019542 | 98.2427 | 0.3242009 | 307.2195 | 0.9995311 | 493.253 | 0.1627735 | 288.9351 | 5.159939 | 2481.483 | 0.08188895 | 244.191 | 2.013322 | 50285.19 | 0.0333155 | 209.6605
8.0385e-07 | 0.0003994743 | 0.3994743 | 164.86 | [12 empty] | 0.01022289 | 4.987275 | 0.1645801 | 316.4175 | 0.2023361 | 98.44503 | 0.3248686 | 307.3214 | 1.03433 | 494.2873 | 0.1631148 | 289.2809 | 4.942365 | 2486.426 | 0.08205205 | 244.2506 | 200.6652 | 50485.86 | 0.03338172 | 209.9444
8.0215e-07 | 0.00040027645 | 0.40027645 | 161.29 | [12 empty] | 0.010227 | 4.997502 | 0.1649176 | 316.4757 | 0.2026907 | 98.64772 | 0.3255375 | 307.1772 | 1.001939 | 495.2892 | 0.1634454 | 288.9289 | 5.16266 | 2491.589 | 0.08222242 | 244.3242 | 2.018086 | 50487.88 | 0.03344832 | 209.9038
8.014e-07 | 0.00040107785 | 0.40107785 | 157.57 | [12 empty] | 0.01007896 | 5.007581 | 0.1652502 | 316.5168 | 0.199021 | 98.84674 | 0.3261943 | 307.0111 | 1.012321 | 496.3015 | 0.1637795 | 289.262 | 5.104306 | 2496.693 | 0.08239086 | 244.5726 | 211.7103 | 50699.59 | 0.03351818 | 210.0367
8.1125e-07 | 0.0004018891 | 0.4018891 | 153.82 | [12 empty] | 0.01015117 | 5.017733 | 0.1655852 | 316.5545 | 0.2017945 | 99.04854 | 0.3268602 | 307.2355 | 1.000583 | 497.3021 | 0.1641097 | 289.3005 | 4.924358 | 2501.617 | 0.08255337 | 244.5133 | 1.938449 | 50701.52 | 0.03358215 | 209.8704
8.014e-07 | 0.0004026905 | 0.4026905 | 150.1 | [12 empty] | 0.01017025 | 5.027903 | 0.1659208 | 316.6382 | 0.2028532 | 99.25139 | 0.3275296 | 307.1986 | 1.006032 | 498.3082 | 0.1644417 | 289.2186 | 5.174073 | 2506.791 | 0.08272411 | 244.7422 | 199.2227 | 50900.75 | 0.0336479 | 210.1391
8.01e-07 | 0.0004034915 | 0.4034915 | 146.3 | [12 empty] | 0.01008666 | 5.037989 | 0.1662537 | 316.7301 | 0.2014939 | 99.45289 | 0.3281945 | 307.2245 | 1.027912 | 499.3361 | 0.1647809 | 289.5408 | 5.020329 | 2511.812 | 0.08288978 | 244.8364 | 2.136492 | 50902.88 | 0.0337184 | 210.32
7.9975e-07 | 0.00040429125 | 0.40429125 | 142.25 | [12 empty] | 0.01016057 | 5.04815 | 0.1665889 | 316.8299 | 0.2036063 | 99.65649 | 0.3288664 | 307.2047 | 1.024093 | 500.3602 | 0.1651189 | 289.691 | 5.160356 | 2516.972 | 0.08306007 | 244.9747 | 195.4826 | 51098.37 | 0.03378291 | 210.3418
7.9905e-07 | 0.0004050903 | 0.4050903 | 138.06 | [12 empty] | 0.01016532 | 5.058315 | 0.1669244 | 316.961 | 0.2030523 | 99.85954 | 0.3295365 | 307.2192 | 0.9905741 | 501.3507 | 0.1654457 | 289.5489 | 5.02157 | 2521.994 | 0.08322579 | 245.0771 | 2.030253 | 51100.4 | 0.03384991 | 210.3015
7.973e-07 | 0.0004058876 | 0.4058876 | 133.52 | [12 empty] | 0.01008516 | 5.0684 | 0.1672572 | 317.043 | 0.2011127 | 100.0607 | 0.3302002 | 306.9936 | 1.00069 | 502.3514 | 0.165776 | 289.5944 | 4.993837 | 2526.987 | 0.08339058 | 245.0764 | 205.6707 | 51306.07 | 0.03391778 | 210.5158
8.09e-07 | 0.0004066966 | 0.4066966 | 129.32 | [12 empty] | 0.01008818 | 5.078489 | 0.1675901 | 317.145 | 0.2014466 | 100.2621 | 0.3308649 | 306.9883 | 1.021571 | 503.373 | 0.1661131 | 289.5781 | 5.167749 | 2532.155 | 0.08356112 | 245.1836 | 2.00835 | 51308.07 | 0.03398405 | 210.4109
8.01e-07 | 0.0004074976 | 0.4074976 | 125.52 | [12 empty] | 0.01015576 | 5.088644 | 0.167925265 | 317.213 | 0.2021124 | 100.4642 | 0.3315319 | 306.9425 | 1.01606 | 504.3891 | 0.1664484 | 289.6781 | 5.013416 | 2537.169 | 0.08372656 | 245.3121 | 209.7337 | 51517.81 | 0.03405327 | 210.8133
7.9915e-07 | 0.00040829675 | 0.40829675 | 121.35 | [12 empty] | 0.01008826 | 5.098733 | 0.1682582 | 317.3155 | 0.2024902 | 100.6667 | 0.3322001 | 307.1461 | 1.018903 | 505.408 | 0.1667846 | 289.9657 | 5.094817 | 2542.263 | 0.08389469 | 245.4179 | 2.082692 | 51519.89 | 0.034122 | 210.7191
7.9865e-07 | 0.0004090954 | 0.4090954 | 117.08 | [12 empty] | 0.01002023 | 5.108753 | 0.1685888 | 317.449 | 0.2020317 | 100.8687 | 0.3328668 | 307.047 | 1.017881 | 506.4258 | 0.1671205 | 290.1858 | 4.982672 | 2547.246 | 0.08405912 | 245.3435 | 197.8916 | 51717.78 | 0.0341873 | 210.8199
8.014e-07 | 0.0004098968 | 0.4098968 | 113.36 | [12 empty] | 0.01016182 | 5.118915 | 0.1689242 | 317.557 | 0.2024015 | 101.0711 | 0.3335348 | 307.192 | 0.9809365 | 507.4068 | 0.1674442 | 289.8876 | 5.026717 | 2552.273 | 0.084225 | 245.4799 | 2.025004 | 51719.81 | 0.03425412 | 210.825
8.1175e-07 | 0.00041070855 | 0.41070855 | 109.71 | [12 empty] | 0.01016222 | 5.129077 | 0.1692595 | 317.6677 | 0.2006714 | 101.2718 | 0.334197 | 307.0752 | 1.022375 | 508.4292 | 0.1677816 | 289.9243 | 5.168528 | 2557.441 | 0.08439556 | 245.6722 | 206.0211 | 51925.83 | 0.03432211 | 211.0623
[16 empty] | 0.0101493 | 5.139226 | 0.1695945 | 317.6931 | 0.2005042 | 101.4723 | 0.3348586 | 306.9279 | 1.033084 | 509.4622 | 0.1681225 | 290.1879 | 5.038942 | 2562.48 | 0.08456185 | 245.8892 | 2.030224 | 51927.86 | 0.03438911 | 211.0218
[16 empty] | 0.01006959 | 5.149296 | 0.1699268 | 317.6724 | 0.2046462 | 101.677 | 0.335534 | 307.1144 | 0.9913158 | 510.4536 | 0.1684497 | 290.0947 | 5.157024 | 2567.637 | 0.08473203 | 246.0055 | 202.0096 | 52129.87 | 0.03445577 | 210.9945
[16 empty] | 0.01014068 | 5.159436 | 0.1702614 | 317.6408 | 0.2021223 | 101.8791 | 0.336201 | 307.0751 | 1.019189 | 511.4727 | 0.168786 | 290.4012 | 5.002978 | 2572.64 | 0.08489713 | 245.9852 | 2.060421 | 52131.93 | 0.03452377 | 211.1532
[16 empty] | 0.01008229 | 5.169519 | 0.1705941 | 317.704 | 0.2007989 | 102.0799 | 0.3368636 | 307.1224 | 0.9981277 | 512.4709 | 0.1691154 | 290.2776 | 5.03524 | 2577.675 | 0.08506329 | 246.1778 | 196.5031 | 52328.43 | 0.03458861 | 211.2424
[16 empty] | 0.01016009 | 5.179679 | 0.1709294 | 317.8005 | 0.2039584 | 102.2838 | 0.3375367 | 306.8549 | 0.9976878 | 513.4686 | 0.1694446 | 290.125 | 5.14373 | 2582.819 | 0.08523303 | 246.2064 | 2.083079 | 52330.52 | 0.03465735 | 211.5508
[16 empty] | 0.01010631 | 5.189785 | 0.1712629 | 317.9422 | 0.2008368 | 102.4847 | 0.3381994 | 306.9272 | 1.051322 | 514.5199 | 0.1697916 | 290.6323 | 4.926397 | 2587.746 | 0.0853956 | 246.1606 | 202.5296 | 52533.05 | 0.03472419 | 211.5577
[16 empty] | 0.01016252 | 5.199948 | 0.1715983 | 318.0548 | 0.2009237 | 102.6856 | 0.3388625 | 306.9768 | 0.9937047 | 515.5136 | 0.1701195 | 290.6168 | 5.150919 | 2592.896 | 0.08556558 | 246.2367 | 1.934586 | 52534.98 | 0.03478803 | 211.446
[16 empty] | 0.01008124 | 5.210029 | 0.171931 | 318.111 | 0.200335 | 102.8859 | 0.3395236 | 306.7179 | 1.009078 | 516.5227 | 0.1704525 | 290.7359 | 5.166782 | 2598.063 | 0.08573609 | 246.8175 | 214.5208 | 52749.5 | 0.03485882 | 211.6844
[16 empty] | 0.01008488 | 5.220114 | 0.1722638 | 318.1912 | 0.2047609 | 103.0907 | 0.3401993 | 306.9801 | 1.004897 | 517.5276 | 0.1707841 | 290.5791 | 4.868576 | 2602.932 | 0.08589675 | 246.4701 | 2.052375 | 52751.55 | 0.03492655 | 211.87
[16 empty] | 0.01015203 | 5.230266 | 0.1725988 | 318.2346 | 0.2016814 | 103.2924 | 0.3408648 | 306.6498 | 1.007133 | 518.5347 | 0.1711164 | 290.5699 | 5.185465 | 2608.117 | 0.08606787 | 246.6941 | 203.017 | 52954.57 | 0.03499355 | 211.8292
[16 empty] | 0.01014839 | 5.240414 | 0.1729337 | 318.254 | 0.1991942 | 103.4916 | 0.3415222 | 306.598 | 1.024477 | 519.5592 | 0.1714545 | 290.7454 | 4.918481 | 2613.036 | 0.08623018 | 246.6761 | 1.973942 | 52956.54 | 0.03505869 | 211.9772
[16 empty] | 0.01001176 | 5.250426 | 0.1732641 | 318.3316 | 0.2046636 | 103.6962 | 0.3421976 | 306.796 | 1.023448 | 520.5826 | 0.1717923 | 290.853 | 5.192462 | 2618.228 | 0.08640153 | 246.9463 | 202.9609 | 53159.5 | 0.03512566 | 212.0126
[16 empty] | 0.01008397 | 5.26051 | 0.1735968 | 318.4059 | 0.2019016 | 103.8981 | 0.3428639 | 306.6111 | 1.000457 | 521.5831 | 0.1721224 | 290.8832 | 5.076231 | 2623.304 | 0.08656905 | 247.0095 | 2.160237 | 53161.66 | 0.03519695 | 212.3502
[16 empty] | 0.01008425 | 5.270594 | 0.1739296 | 318.4819 | 0.20239 | 104.1005 | 0.3435317 | 306.7484 | 0.99094 | 522.574 | 0.1724494 | 290.7652 | 5.006351 | 2628.311 | 0.08673426 | 247.0114 | 191.1574 | 53352.82 | 0.03526003 | 212.0865
[16 empty] | 0.01007462 | 5.280669 | 0.1742621 | 318.4944 | 0.2024278 | 104.303 | 0.3441998 | 306.4308 | 1.015176 | 523.5892 | 0.1727844 | 290.8068 | 5.089218 | 2633.4 | 0.0869022 | 247.1602 | 2.033839 | 53354.86 | 0.03532715 | 212.0699
[16 empty] | 0.01022096 | 5.29089 | 0.1745994 | 318.5127 | 0.1989367 | 104.5019 | 0.3448562 | 306.609 | 1.028822 | 524.618 | 0.1731239 | 291.2691 | 5.035896 | 2638.436 | 0.08706839 | 247.3571 | 205.4203 | 53560.28 | 0.03539494 | 212.2676
[16 empty] | 0.01008396 | 5.300974 | 0.1749321 | 318.5869 | 0.2030275 | 104.7049 | 0.3455262 | 306.6872 | 1.006164 | 525.6242 | 0.173456 | 291.1959 | 5.077813 | 2643.514 | 0.08723595 | 247.3507 | 1.967563 | 53562.24 | 0.03545987 | 212.2935
[16 empty] | 0.01002 | 5.310994 | 0.1752628 | 318.7189 | 0.2024606 | 104.9074 | 0.3461944 | 306.3911 | 1.000345 | 526.6245 | 0.1737861 | 291.2187 | 5.155231 | 2648.669 | 0.08740608 | 247.4552 | 206.3965 | 53768.64 | 0.03552798 | 212.5557
[16 empty] | 0.01016302 | 5.321157 | 0.1755982 | 318.8348 | 0.2030827 | 105.1105 | 0.3468645 | 306.5057 | 1.011003 | 527.6355 | 0.1741197 | 291.4649 | 4.941251 | 2653.61 | 0.08756914 | 247.5075 | 2.049723 | 53770.69 | 0.03559562 | 212.7239
[16 empty] | 0.01023358 | 5.33139 | 0.1759359 | 318.9365 | 0.2012176 | 105.3117 | 0.3475285 | 306.3493 | 1.002159 | 528.6377 | 0.1744504 | 291.1274 | 5.169729 | 2658.78 | 0.08773974 | 247.7077 | 213.4261 | 53984.12 | 0.03566605 | 212.89
[16 empty] | 0.01002188 | 5.341412 | 0.1762666 | 319.0009 | 0.2007721 | 105.5125 | 0.3481911 | 306.3788 | 1.022998 | 529.6607 | 0.174788 | 291.2053 | 4.937825 | 2663.718 | 0.08790269 | 247.7373 | 2.014305 | 53986.13 | 0.03573252 | 212.8244
[16 empty] | 0.009996398 | 5.351409 | 0.1765965 | 318.9771 | 0.205128 | 105.7176 | 0.348868 | 306.4033 | 1.028158 | 530.6888 | 0.1751273 | 291.5437 | 5.104809 | 2668.823 | 0.08807115 | 247.9891 | 195.5808 | 54181.71 | 0.03579706 | 212.7728
[16 empty] | 0.01015663 | 5.361565 | 0.1769317 | 319.0509 | 0.2005849 | 105.9182 | 0.3495299 | 306.2294 | 1.000404 | 531.6892 | 0.1754575 | 291.5704 | 5.136632 | 2673.959 | 0.08824065 | 247.8909 | 1.963316 | 54183.67 | 0.03586185 | 212.8506
[16 empty] | 0.01002209 | 5.371587 | 0.1772624 | 319.1967 | 0.2025091 | 106.1207 | 0.3501982 | 306.4454 | 1.0063 | 532.6955 | 0.1757895 | 291.5061 | 4.929343 | 2678.889 | 0.08840332 | 247.9445 | 205.3276 | 54389 | 0.03592961 | 213.0423
[16 empty] | 0.0100869 | 5.381674 | 0.1775953 | 319.2902 | 0.2012095 | 106.3219 | 0.3508622 | 306.2836 | 1.013344 | 533.7089 | 0.1761239 | 291.4268 | 5.253869 | 2684.142 | 0.0885767 | 248.1401 | 2.070763 | 54391.07 | 0.03599795 | 213.2693
[16 empty] | 0.01014186 | 5.391816 | 0.1779299 | 319.2665 | 0.200988 | 106.5229 | 0.3515255 | 306.4557 | 1.018946 | 534.7278 | 0.1764602 | 291.7173 | 4.906677 | 2689.049 | 0.08873862 | 248.0441 | 201.3691 | 54592.44 | 0.0360644 | 213.1997
[16 empty] | 0.01014691 | 5.401963 | 0.1782648 | 319.2761 | 0.2028013 | 106.7257 | 0.3521947 | 306.3846 | 1.005611 | 535.7334 | 0.176792 | 291.6076 | 5.226838 | 2694.276 | 0.08891111 | 248.5413 | 2.135699 | 54594.58 | 0.03613488 | 213.3753
[16 empty] | 0.009940428 | 5.411903 | 0.1785928 | 319.3629 | 0.2015973 | 106.9273 | 0.35286 | 305.9988 | 1.002932 | 536.7364 | 0.177123 | 291.8011 | 4.969263 | 2699.245 | 0.08907509 | 248.3784 | 193.433 | 54788.01 | 0.03619871 | 213.2619
[16 empty] | 0.01009425 | 5.421998 | 0.1789259 | 319.505 | 0.2031896 | 107.1305 | 0.3535305 | 306.1839 | 0.9987595 | 537.7351 | 0.1774526 | 291.7192 | 5.005541 | 2704.251 | 0.08924027 | 248.375 | 2.062027 | 54790.07 | 0.03626676 | 213.5112
[16 empty] | 0.01023758 | 5.432235 | 0.1792638 | 319.633 | 0.2014212 | 107.3319 | 0.3541952 | 306.0819 | 1.019313 | 538.7545 | 0.177789 | 291.5539 | 5.155476 | 2709.406 | 0.08941041 | 248.4811 | 202.0683 | 54992.14 | 0.03633344 | 213.4077
[16 empty] | 0.01008911 | 5.442324 | 0.1795967 | 319.7411 | 0.1991226 | 107.531 | 0.3548523 | 305.9828 | 1.031406 | 539.7859 | 0.1781293 | 292.1867 | 4.952155 | 2714.358 | 0.08957383 | 248.6053 | 1.975463 | 54994.12 | 0.03639863 | 213.5658
[16 empty] | 0.01007301 | 5.452397 | 0.1799291 | 319.743 | 0.2048146 | 107.7358 | 0.3555282 | 306.2804 | 1.006089 | 540.7919 | 0.1784613 | 292.1086 | 5.191461 | 2719.55 | 0.08974514 | 248.949 | 214.0252 | 55208.14 | 0.03646926 | 213.7715
[16 empty] | 0.01008728 | 5.462485 | 0.180262 | 319.839 | 0.2025176 | 107.9383 | 0.3561965 | 306.0221 | 0.9999944 | 541.7919 | 0.1787913 | 292.1082 | 5.101626 | 2724.651 | 0.0899135 | 249.0997 | 2.019306 | 55210.16 | 0.03653589 | 213.7389
[16 empty] | 0.01015198 | 5.472637 | 0.180597 | 319.8821 | 0.2014962 | 108.1398 | 0.3568614 | 306.0496 | 1.005671 | 542.7976 | 0.1791232 | 292.0025 | 4.890941 | 2729.542 | 0.0900749 | 248.8199 | 196.8106 | 55406.97 | 0.03660084 | 213.7684
[16 empty] | 0.01016617 | 5.482803 | 0.1809325 | 319.9388 | 0.2041439 | 108.344 | 0.3575351 | 305.9045 | 1.01928 | 543.8169 | 0.1794596 | 291.835 | 5.16104 | 2734.703 | 0.09024521 | 248.9628 | 2.131865 | 55409.1 | 0.03667119 | 213.9987
[16 empty] | 0.01008683 | 5.49289 | 0.1812654 | 320.032 | 0.199127 | 108.5431 | 0.3581922 | 305.8083 | 1.020252 | 544.8371 | 0.1797963 | 292.2116 | 5.023154 | 2739.727 | 0.09041098 | 249.0756 | 195.7901 | 55604.89 | 0.0367358 | 214.0408
[16 empty] | 0.01008233 | 5.502972 | 0.1815981 | 320.0953 | 0.2024581 | 108.7456 | 0.3588604 | 305.9907 | 1.011557 | 545.8487 | 0.1801301 | 292.4143 | 5.141228 | 2744.868 | 0.09058064 | 249.0877 | 2.058469 | 55606.95 | 0.03680373 | 214.1867
[16 empty] | 0.01000935 | 5.512981 | 0.1819284 | 320.157 | 0.2018442 | 108.9474 | 0.3595264 | 305.6879 | 1.0006 | 546.8493 | 0.1804603 | 292.4539 | 5.058574 | 2749.926 | 0.09074757 | 249.4343 | 204.8595 | 55811.81 | 0.03687134 | 214.3475
[16 empty] | 0.01007699 | 5.523058 | 0.1822609 | 320.1852 | 0.2037674 | 109.1512 | 0.3601989 | 305.7743 | 1.002816 | 547.8521 | 0.1807912 | 292.1598 | 5.00013 | 2754.927 | 0.09091258 | 249.4751 | 1.992889 | 55813.8 | 0.0369371 | 214.0605
[16 empty] | 0.01007126 | 5.53313 | 0.1825933 | 320.1755 | 0.2008771 | 109.3521 | 0.3608618 | 305.8732 | 1.012323 | 548.8644 | 0.1811253 | 292.4932 | 5.065911 | 2759.992 | 0.09107975 | 249.3902 | 207.9956 | 56021.8 | 0.03700574 | 214.4282
[16 empty] | 0.01007486 | 5.543204 | 0.1829257 | 320.1896 | 0.1996313 | 109.5517 | 0.3615205 | 305.6298 | 1.021169 | 549.8856 | 0.1814623 | 292.4503 | 5.024065 | 2765.017 | 0.09124554 | 249.589 | 2.056323 | 56023.86 | 0.0370736 | 214.64
[16 empty] | 0.01000811 | 5.553213 | 0.183256 | 320.2431 | 0.2039871 | 109.7557 | 0.3621937 | 305.8613 | 1.008077 | 550.8937 | 0.1817949 | 292.5034 | 5.176503 | 2770.193 | 0.09141637 | 249.7539 | 191.9712 | 56215.83 | 0.03713695 | 214.3501
[16 empty] | 0.01015581 | 5.563368 | 0.1835912 | 320.3115 | 0.2010337 | 109.9567 | 0.3628571 | 305.5835 | 1.016236 | 551.9099 | 0.1821303 | 292.615 | 5.082216 | 2775.275 | 0.09158408 | 249.8565 | 2.051732 | 56217.88 | 0.03720466 | 214.5315
[16 empty] | 0.01001041 | 5.573379 | 0.1839215 | 320.3802 | 0.2008811 | 110.1576 | 0.36352 | 305.6851 | 0.9983487 | 552.9083 | 0.1824597 | 292.506 | 5.00819 | 2780.283 | 0.09174935 | 249.8706 | 206.0973 | 56423.98 | 0.03727267 | 214.6939
[16 empty] | 0.01016277 | 5.583542 | 0.1842569 | 320.4945 | 0.2043273 | 110.3619 | 0.3641943 | 305.6611 | 1.018881 | 553.9272 | 0.182796 | 292.7921 | 5.078872 | 2785.362 | 0.09191696 | 249.9511 | 2.106119 | 56426.08 | 0.03734217 | 214.7543
[16 empty] | 0.01010158 | 5.593643 | 0.1845902 | 320.6849 | 0.2011349 | 110.563 | 0.3648581 | 305.3701 | 1.023151 | 554.9503 | 0.1831336 | 292.88 | 5.024387 | 2790.387 | 0.09208276 | 250.0721 | 205.1807 | 56631.26 | 0.03740988 | 214.9362
[16 empty] | 0.01009136 | 5.603735 | 0.1849232 | 320.8078 | 0.2023553 | 110.7654 | 0.3655258 | 305.4846 | 1.014068 | 555.9644 | 0.1834682 | 292.8485 | 5.080661 | 2795.467 | 0.09225042 | 250.1645 | 1.945247 | 56633.21 | 0.03747407 | 214.8149
[16 empty] | 0.01015467 | 5.613889 | 0.1852583 | 320.8686 | 0.2017114 | 110.9671 | 0.3661915 | 305.1741 | 0.9873081 | 556.9517 | 0.1837941 | 292.9708 | 5.124157 | 2800.591 | 0.09241952 | 250.4639 | 203.2876 | 56836.5 | 0.03754116 | 214.8718
[16 empty] | 0.01015906 | 5.624048 | 0.1855936 | 320.8785 | 0.202706 | 111.1698 | 0.3668604 | 305.5201 | 1.016307 | 557.968 | 0.1841294 | 293.087 | 4.94827 | 2805.54 | 0.09258281 | 250.0825 | 2.00803 | 56838.5 | 0.03760742 | 215.1648
[16 empty] | 0.01007574 | 5.634124 | 0.1859261 | 320.8983 | 0.2018155 | 111.3716 | 0.3675264 | 305.2783 | 1.01901 | 558.987 | 0.1844657 | 292.9017 | 5.175952 | 2810.716 | 0.09275362 | 250.3238 | 202.3306 | 57040.84 | 0.03767419 | 215.1587
[16 empty] | 0.01008243 | 5.644206 | 0.1862588 | 320.9624 | 0.2004388 | 111.5721 | 0.3681878 | 305.0879 | 1.007014 | 559.994 | 0.184798 | 292.8846 | 4.95412 | 2815.67 | 0.0929171 | 250.4609 | 2.09664 | 57042.93 | 0.03774338 | 215.0765
[16 empty] | 0.01008002 | 5.654286 | 0.1865915 | 321.0105 | 0.2023119 | 111.7744 | 0.3688555 | 305.1738 | 1.022394 | 561.0164 | 0.1851354 | 293.4026 | 5.090663 | 2820.761 | 0.0930851 | 250.6193 | 203.7034 | 57246.64 | 0.0378106 | 215.1609
[16 empty] | 0.01015407 | 5.664441 | 0.1869265 | 321.0674 | 0.2002966 | 111.9747 | 0.3695164 | 305.2895 | 1.007643 | 562.024 | 0.1854679 | 293.3471 | 5.088016 | 2825.849 | 0.093253 | 250.6802 | 2.037896 | 57248.67 | 0.03787786 | 215.251
[16 empty] | 0.01016597 | 5.674606 | 0.187262 | 321.2028 | 0.2035394 | 112.1782 | 0.3701881 | 305.2255 | 0.9933886 | 563.0174 | 0.1857958 | 293.3907 | 5.002038 | 2830.851 | 0.09341807 | 250.7337 | 198.6851 | 57447.36 | 0.03794342 | 215.4042
[16 empty] | 0.01015442 | 5.684761 | 0.1875971 | 321.2619 | 0.2023665 | 112.3806 | 0.3708559 | 304.8674 | 1.037196 | 564.0546 | 0.186138 | 293.4457 | 5.176036 | 2836.027 | 0.09358888 | 250.8955 | 1.953863 | 57449.31 | 0.0380079 | 215.4197
[16 empty] | 0.0101469 | 5.694908 | 0.187932 | 321.2715 | 0.2007884 | 112.5814 | 0.3715185 | 304.9077 | 1.006447 | 565.0611 | 0.1864702 | 293.3912 | 4.988396 | 2841.015 | 0.09375349 | 250.8589 | 207.371 | 57656.68 | 0.03807633 | 215.6662
[16 empty] | 0.01007421 | 5.704982 | 0.1882644 | 321.2813 | 0.2026443 | 112.784 | 0.3721873 | 304.733 | 0.9987851 | 566.0599 | 0.1867998 | 293.311 | 5.109413 | 2846.124 | 0.09392211 | 251.0611 | 2.091501 | 57658.77 | 0.03814535 | 215.6301
[16 empty] | 0.01015804 | 5.71514 | 0.1885996 | 321.3643 | 0.2019789 | 112.986 | 0.3728538 | 304.599 | 1.011052 | 567.0709 | 0.1871334 | 293.5605 | 5.004183 | 2851.129 | 0.09408724 | 251.1287 | 205.7809 | 57864.56 | 0.03821326 | 215.8517
[16 empty] | 0.0102306 | 5.725371 | 0.1889372 | 321.4463 | 0.2024743 | 113.1885 | 0.373522 | 304.7921 | 0.9977823 | 568.0687 | 0.1874627 | 293.4141 | 5.117815 | 2856.246 | 0.09425613 | 251.3862 | 1.94868 | 57866.5 | 0.03827756 | 215.753
[16 empty] | 0.01007519 | 5.735446 | 0.1892697 | 321.4626 | 0.2016693 | 113.3901 | 0.3741875 | 304.8538 | 1.024121 | 569.0928 | 0.1878006 | 293.5661 | 5.01731 | 2861.264 | 0.0944217 | 251.0605 | 212.9342 | 58079.44 | 0.03834783 | 215.9666
[16 empty] | 0.01000895 | 5.745455 | 0.1896 | 321.5217 | 0.2021052 | 113.5922 | 0.3748544 | 304.8032 | 1.028816 | 570.1216 | 0.1881401 | 293.5479 | 5.03174 | 2866.295 | 0.09458775 | 251.23 | 1.96736 | 58081.41 | 0.03841276 | 215.9912
[16 empty] | 0.01022528 | 5.75568 | 0.1899374 | 321.5685 | 0.2033979 | 113.7956 | 0.3755256 | 304.6458 | 0.9962924 | 571.1179 | 0.1884689 | 293.7832 | 5.186802 | 2871.482 | 0.09475891 | 251.5429 | 203.0299 | 58284.44 | 0.03847976 | 216.0312
[16 empty] | 0.01015136 | 5.765831 | 0.1902724 | 321.6075 | 0.1998515 | 113.9955 | 0.3761851 | 304.5478 | 0.989967 | 572.1079 | 0.1887956 | 293.6011 | 5.106195 | 2876.588 | 0.09492742 | 251.7238 | 1.979632 | 58286.42 | 0.03854508 | 216.1367
[16 empty] | 0.01001316 | 5.775845 | 0.1906029 | 321.6944 | 0.2021303 | 114.1976 | 0.3768522 | 304.5138 | 1.023733 | 573.1316 | 0.1891334 | 293.7274 | 4.913218 | 2881.502 | 0.09508955 | 251.591 | 203.1968 | 58489.61 | 0.03861214 | 216.1877
[16 empty] | 0.01025222 | 5.786097 | 0.1909412 | 321.8391 | 0.2020588 | 114.3997 | 0.377519 | 304.4327 | 1.007223 | 574.1389 | 0.1894658 | 293.7241 | 5.197537 | 2886.699 | 0.09526107 | 251.9747 | 2.095839 | 58491.71 | 0.0386813 | 216.1803
[16 empty] | 0.01016347 | 5.79626 | 0.1912766 | 321.958 | 0.2007019 | 114.6004 | 0.3781813 | 304.4159 | 1.015072 | 575.1539 | 0.1898008 | 293.7589 | 4.888067 | 2891.587 | 0.09542238 | 251.676 | 202.0528 | 58693.76 | 0.03874798 | 216.0757
[16 empty] | 0.01015295 | 5.806413 | 0.1916116 | 322.0074 | 0.2026271 | 114.803 | 0.3788499 | 304.2298 | 1.027231 | 576.1812 | 0.1901398 | 294.1161 | 5.134841 | 2896.722 | 0.09559183 | 251.6459 | 2.008414 | 58695.77 | 0.03881426 | 216.4513
[16 empty] | 0.01014918 | 5.816562 | 0.1919466 | 322.032 | 0.2020846 | 115.0051 | 0.3795168 | 304.0857 | 0.9948875 | 577.176 | 0.1904681 | 294.1787 | 5.112398 | 2901.835 | 0.09576054 | 251.8678 | 204.6695 | 58900.44 | 0.0388818 | 216.5195
[16 empty] | 0.01014864 | 5.826711 | 0.1922815 | 322.053 | 0.2028655 | 115.208 | 0.3801863 | 304.5369 | 1.00411 | 578.1802 | 0.1907994 | 293.9699 | 5.024253 | 2906.859 | 0.09592634 | 252.0678 | 2.04354 | 58902.48 | 0.03894923 | 216.6468
[16 empty] | 0.01022651 | 5.836938 | 0.1926189 | 322.108 | 0.1999892 | 115.408 | 0.3808462 | 304.0498 | 1.021027 | 579.2012 | 0.1911364 | 293.9177 | 5.181326 | 2912.04 | 0.09609732 | 252.2646 | 204.8769 | 59107.36 | 0.03901684 | 216.8087
[16 empty] | 0.010227 | 5.847165 | 0.1929564 | 322.1662 | 0.2027683 | 115.6107 | 0.3815154 | 303.9569 | 1.007725 | 580.2089 | 0.1914689 | 293.9476 | 4.929028 | 2916.969 | 0.09625998 | 252.3162 | 2.031868 | 59109.39 | 0.0390839 | 216.779
[16 empty] | 0.01006898 | 5.857234 | 0.1932887 | 322.1415 | 0.2042129 | 115.8149 | 0.3821893 | 304.3374 | 1.025137 | 581.234 | 0.1918072 | 294.1666 | 5.135089 | 2922.104 | 0.09642944 | 252.2077 | 203.6152 | 59313.01 | 0.03915109 | 216.8576
[16 empty] | 0.009989308 | 5.867223 | 0.1936184 | 322.0709 | 0.1993429 | 116.0143 | 0.3828471 | 303.9036 | 0.992546 | 582.2266 | 0.1921348 | 294.1547 | 5.027218 | 2927.131 | 0.09659534 | 252.4274 | 1.955727 | 59314.96 | 0.03921563 | 216.8054
[16 empty] | 0.01021465 | 5.877438 | 0.1939554 | 322.0476 | 0.2027564 | 116.217 | 0.3835162 | 303.8029 | 1.007041 | 583.2336 | 0.1924671 | 294.1393 | 5.006818 | 2932.138 | 0.09676056 | 252.4324 | 213.9253 | 59528.89 | 0.03928622 | 217.0845
[16 empty] | 0.01013845 | 5.887576 | 0.19429 | 322.0013 | 0.2038309 | 116.4209 | 0.3841889 | 303.9313 | 1.020355 | 584.254 | 0.1928038 | 294.0428 | 5.173446 | 2937.312 | 0.09693129 | 252.6571 | 1.912407 | 59530.8 | 0.03934933 | 216.8264
[16 empty] | 0.01000066 | 5.897577 | 0.19462 | 322.0057 | 0.2010379 | 116.6219 | 0.3848523 | 304.0563 | 1.018975 | 585.273 | 0.1931401 | 294.3352 | 4.92729 | 2942.239 | 0.09709389 | 252.6172 | 216.7946 | 59747.59 | 0.03942087 | 217.2148
[16 empty] | 0.01007447 | 5.907651 | 0.1949525 | 322.0172 | 0.1992294 | 116.8211 | 0.3855097 | 303.5477 | 1.010467 | 586.2834 | 0.1934735 | 294.546 | 5.155034 | 2947.394 | 0.097264 | 252.7205 | 1.950118 | 59749.54 | 0.03948523 | 217.2056
[16 empty] | 0.01007827 | 5.917729 | 0.1952851 | 322.0538 | 0.2039604 | 117.0251 | 0.3861828 | 303.7616 | 0.996752 | 587.2802 | 0.1938025 | 294.3316 | 5.029447 | 2952.423 | 0.09742997 | 252.8748 | 203.8044 | 59953.35 | 0.03955248 | 217.2167
[16 empty] | 0.01015935 | 5.927889 | 0.1956203 | 322.1455 | 0.202069 | 117.2272 | 0.3868496 | 303.6872 | 1.014681 | 588.2949 | 0.1941373 | 294.3406 | 5.064102 | 2957.488 | 0.09759709 | 252.7779 | 2.002248 | 59955.35 | 0.03961856 | 217.0715
[16 empty] | 0.0101629 | 5.938052 | 0.1959557 | 322.2607 | 0.1998125 | 117.427 | 0.387509 | 303.5634 | 1.024855 | 589.3197 | 0.1944755 | 294.541 | 5.095785 | 2962.583 | 0.09776525 | 252.9701 | 200.2 | 60155.55 | 0.03968462 | 217.3247
[16 empty] | 0.01001712 | 5.948069 | 0.1962863 | 322.3737 | 0.2050335 | 117.632 | 0.3881856 | 303.5255 | 1.004054 | 590.3238 | 0.1948068 | 294.3286 | 5.016227 | 2967.6 | 0.09793079 | 253.0372 | 2.108641 | 60157.66 | 0.03975421 | 217.4018
[16 empty] | 0.01010234 | 5.958171 | 0.1966196 | 322.4891 | 0.201047 | 117.8331 | 0.3888491 | 303.2565 | 1.020702 | 591.3445 | 0.1951437 | 294.7349 | 5.17223 | 2972.772 | 0.09810147 | 253.2539 | 198.1448 | 60355.8 | 0.0398196 | 217.5993
[16 empty] | 0.01008772 | 5.968259 | 0.1969525 | 322.5881 | 0.2003615 | 118.0334 | 0.3895103 | 303.4152 | 0.9901421 | 592.3346 | 0.1954704 | 294.4843 | 5.040956 | 2977.813 | 0.09826782 | 253.4842 | 2.136324 | 60357.94 | 0.0398901 | 217.7791
[16 empty] | 0.01014767 | 5.978406 | 0.1972874 | 322.6027 | 0.2030705 | 118.2365 | 0.3901804 | 303.5217 | 1.008895 | 593.3435 | 0.1958034 | 294.5914 | 4.936882 | 2982.75 | 0.09843074 | 253.1076 | 191.4859 | 60549.43 | 0.03995329 | 217.5371
[16 empty] | 0.01007118 | 5.988478 | 0.1976198 | 322.5924 | 0.2025873 | 118.4391 | 0.3908489 | 303.3093 | 1.023686 | 594.3672 | 0.1961412 | 294.7146 | 5.191549 | 2987.941 | 0.09860206 | 253.3718 | 2.13313 | 60551.56 | 0.04002368 | 217.6958
[16 empty] | 0.01022385 | 5.998701 | 0.1979571 | 322.6298 | 0.2017321 | 118.6408 | 0.3915147 | 303.0125 | 1.014259 | 595.3815 | 0.1964759 | 294.6958 | 4.902342 | 2992.844 | 0.09876384 | 253.2473 | 198.3862 | 60749.95 | 0.04008915 | 217.9093
[16 empty] | 0.01007952 | 6.008781 | 0.1982898 | 322.6747 | 0.2015762 | 118.8424 | 0.3921799 | 303.0928 | 0.9984431 | 596.3799 | 0.1968054 | 294.593 | 5.200012 | 2998.044 | 0.09893544 | 253.5674 | 2.04074 | 60751.99 | 0.04015649 | 218.0182
[16 empty] | 0.01001409 | 6.018795 | 0.1986202 | 322.7676 | 0.201896 | 119.0443 | 0.3928461 | 302.9041 | 1.005537 | 597.3854 | 0.1971372 | 294.9584 | 5.096411 | 3003.14 | 0.09910362 | 253.7637 | 205.1211 | 60957.11 | 0.04022418 | 218.1161
[16 empty] | 0.01015763 | 6.028953 | 0.1989554 | 322.848 | 0.2024739 | 119.2468 | 0.3935143 | 303.0969 | 1.00462 | 598.3901 | 0.1974687 | 294.7834 | 4.924097 | 3008.064 | 0.09926611 | 253.7027 | 1.911168 | 60959.02 | 0.04028725 | 217.8499
[16 empty] | 0.01001045 | 6.038963 | 0.1992858 | 322.917 | 0.2011185 | 119.4479 | 0.394178 | 302.8751 | 1.034112 | 599.4242 | 0.19781 | 295.1148 | 5.135926 | 3013.2 | 0.0994356 | 253.6798 | 216.6405 | 61175.66 | 0.04035874 | 218.2281
[16 empty] | 0.01013897 | 6.049102 | 0.1996204 | 322.8742 | 0.2035794 | 119.6515 | 0.3948498 | 302.8375 | 1.001797 | 600.426 | 0.1981406 | 294.7534 | 4.981323 | 3018.181 | 0.09959998 | 253.5166 | 1.956149 | 61177.62 | 0.04042329 | 218.2587
[16 empty] | 0.01014355 | 6.059246 | 0.1999551 | 322.8617 | 0.1998535 | 119.8513 | 0.3955093 | 302.6608 | 1.022041 | 601.448 | 0.1984778 | 295.2481 | 5.120232 | 3023.302 | 0.09976895 | 253.8701 | 204.5905 | 61382.21 | 0.04049081 | 218.4017
[16 empty] | 0.01000328 | 6.069249 | 0.2002852 | 322.8833 | 0.2005036 | 120.0518 | 0.396171 | 302.5132 | 0.991429 | 602.4394 | 0.198805 | 295.1624 | 5.09137 | 3028.393 | 0.09993697 | 253.9531 | 2.037228 | 61384.24 | 0.04055804 | 218.4074
[16 empty] | 0.01000043 | 6.079249 | 0.2006152 | 322.8861 | 0.2036188 | 120.2554 | 0.3968429 | 302.5016 | 1.00526 | 603.4447 | 0.1991367 | 295.0296 | 5.034122 | 3033.427 | 0.1001031 | 254.1384 | 204.9153 | 61589.16 | 0.04062566 | 218.5718
[16 empty] | 0.01015441 | 6.089404 | 0.2009503 | 322.9452 | 0.2013702 | 120.4568 | 0.3975074 | 302.4459 | 1.032121 | 604.4768 | 0.1994773 | 295.2296 | 5.1221 | 3038.549 | 0.1002721 | 254.0242 | 2.042732 | 61591.2 | 0.04069307 | 218.6138
[16 empty] | 0.01019022 | 6.099594 | 0.2012866 | 323.1607 | 0.200936 | 120.6577 | 0.3981705 | 302.5837 | 1.006201 | 605.483 | 0.1998094 | 295.1589 | 4.951926 | 3043.501 | 0.1004355 | 254.1469 | 204.2898 | 61795.49 | 0.04076048 | 218.737
[16 empty] | 0.01003347 | 6.109628 | 0.2016177 | 323.3816 | 0.2024495 | 120.8602 | 0.3988386 | 302.2804 | 1.009126 | 606.4921 | 0.2001424 | 295.2012 | 5.075793 | 3048.577 | 0.100603 | 254.2072 | 1.987318 | 61797.48 | 0.04082607 | 218.8933
[16 empty] | 0.0100903 | 6.119718 | 0.2019507 | 323.4976 | 0.2044755 | 121.0647 | 0.3995134 | 302.3542 | 1.003682 | 607.4958 | 0.2004736 | 295.4442 | 5.107382 | 3053.684 | 0.1007716 | 254.3959 | 206.7681 | 62004.25 | 0.0408943 | 218.7
[16 empty] | 0.01015555 | 6.129873 | 0.2022858 | 323.5643 | 0.2009941 | 121.2657 | 0.4001767 | 301.9703 | 1.008914 | 608.5047 | 0.2008066 | 295.0725 | 5.001936 | 3058.686 | 0.1009366 | 254.4486 | 2.035456 | 62006.28 | 0.04096147 | 218.774
[16 empty] | 0.01006616 | 6.13994 | 0.202618 | 323.5209 | 0.2006678 | 121.4663 | 0.4008389 | 301.931 | 1.027567 | 609.5323 | 0.2011457 | 295.4519 | 5.17188 | 3063.858 | 0.1011073 | 254.5831 | 199.4466 | 62205.73 | 0.04102729 | 218.9774
[16 empty] | 0.009987748 | 6.149927 | 0.2029476 | 323.44 | 0.2036311 | 121.67 | 0.4015108 | 301.9275 | 1.011084 | 610.5434 | 0.2014793 | 295.2234 | 4.927882 | 3068.786 | 0.1012699 | 254.6271 | 2.100311 | 62207.83 | 0.0410966 | 218.9995
[16 empty] | 0.01014167 | 6.160069 | 0.2032823 | 323.4151 | 0.2006327 | 121.8706 | 0.4021729 | 301.8651 | 1.008301 | 611.5517 | 0.2018121 | 295.2913 | 5.141881 | 3073.928 | 0.1014396 | 254.5635 | 203.5785 | 62411.41 | 0.04116378 | 218.9957
[16 empty] | 0.01008072 | 6.17015 | 0.2036149 | 323.4678 | 0.1990708 | 122.0697 | 0.4028299 | 301.7318 | 0.9869973 | 612.5387 | 0.2021378 | 295.3931 | 5.002403 | 3078.93 | 0.1016047 | 254.6194 | 1.983309 | 62413.39 | 0.04122923 | 219.2055
[16 empty] | 0.01000917 | 6.180159 | 0.2039452 | 323.5284 | 0.2043629 | 122.274 | 0.4035043 | 301.7313 | 1.020782 | 613.5595 | 0.2024746 | 295.3247 | 5.103464 | 3084.034 | 0.1017731 | 254.7822 | 204.9411 | 62618.33 | 0.04129686 | 219.3716
[16 empty] | 0.01014865 | 6.190307 | 0.2042801 | 323.5495 | 0.2033963 | 122.4774 | 0.4041755 | 301.5729 | 1.032979 | 614.5924 | 0.2028155 | 295.5813 | 5.088133 | 3089.122 | 0.101941 | 254.9239 | 1.949395 | 62620.28 | 0.04136119 | 219.2776
[16 empty] | 0.01016008 | 6.200468 | 0.2046154 | 323.646 | 0.2027052 | 122.6801 | 0.4048444 | 301.3583 | 0.9938109 | 615.5863 | 0.2031435 | 295.6529 | 5.08949 | 3094.211 | 0.102109 | 254.9945 | 203.0768 | 62823.36 | 0.0414282 | 219.3207
[16 empty] | 0.01000189 | 6.210469 | 0.2049455 | 323.6585 | 0.1990645 | 122.8792 | 0.4055013 | 301.2209 | 1.012383 | 616.5986 | 0.2034776 | 295.5101 | 5.052091 | 3099.263 | 0.1022757 | 254.8983 | 2.118017 | 62825.48 | 0.0414981 | 219.3796
[16 empty] | 0.01007586 | 6.220545 | 0.205278 | 323.6792 | 0.2031578 | 123.0823 | 0.4061717 | 301.385 | 1.001686 | 617.6003 | 0.2038081 | 295.6214 | 5.01515 | 3104.279 | 0.1024412 | 254.9583 | 198.5944 | 63024.07 | 0.04156363 | 219.6068
[16 empty] | 0.01008041 | 6.230626 | 0.2056106 | 323.7299 | 0.2011483 | 123.2835 | 0.4068355 | 301.1829 | 1.000116 | 618.6004 | 0.2041381 | 295.629 | 5.02932 | 3109.308 | 0.1026072 | 255.1118 | 2.01781 | 63026.09 | 0.04163022 | 219.4844
[16 empty] | 0.01009929 | 6.240725 | 0.2059439 | 323.8252 | 0.2003633 | 123.4839 | 0.4074967 | 300.9427 | 1.039324 | 619.6398 | 0.2044811 | 295.8244 | 5.083384 | 3114.391 | 0.1027749 | 255.2222 | 210.5999 | 63236.69 | 0.04169972 | 219.544
[16 empty] | 0.01023409 | 6.250959 | 0.2062817 | 323.9302 | 0.2050965 | 123.6889 | 0.4081735 | 300.9464 | 1.006963 | 620.6467 | 0.2048134 | 295.804 | 5.06194 | 3119.453 | 0.102942 | 255.111 | 1.897939 | 63238.59 | 0.04176235 | 219.6704
[16 empty] | 0.01007337 | 6.261032 | 0.2066141 | 323.9345 | 0.201282 | 123.8902 | 0.4088378 | 300.8325 | 1.003604 | 621.6503 | 0.2051446 | 296.0418 | 5.115945 | 3124.569 | 0.1031108 | 255.4362 | 205.2723 | 63443.86 | 0.04183009 | 219.7784
[16 empty] | 0.01014418 | 6.271177 | 0.2069488 | 323.9261 | 0.1999832 | 124.0902 | 0.4094977 | 300.8214 | 1.004302 | 622.6546 | 0.205476 | 295.7657 | 5.106859 | 3129.676 | 0.1032793 | 255.6215 | 2.128031 | 63445.99 | 0.04190032 | 219.9834
[16 empty] | 0.01006753 | 6.281244 | 0.2072811 | 323.8918 | 0.2042651 | 124.2945 | 0.4101718 | 300.7564 | 1.008564 | 623.6632 | 0.2058089 | 295.8509 | 4.891643 | 3134.568 | 0.1034407 | 255.4263 | 204.6025 | 63650.59 | 0.04196784 | 220.0471
[16 empty] | 0.01007092 | 6.291315 | 0.2076134 | 323.8799 | 0.2009167 | 124.4954 | 0.4108348 | 300.3214 | 1.029927 | 624.6931 | 0.2061487 | 295.9061 | 5.200528 | 3139.768 | 0.1036123 | 255.7498 | 2.029159 | 63652.62 | 0.0420348 | 220.0796
[16 empty] | 0.01014959 | 6.301465 | 0.2079483 | 323.9072 | 0.2024432 | 124.6978 | 0.4115029 | 300.4939 | 1.00866 | 625.7018 | 0.2064816 | 295.9977 | 4.976912 | 3144.745 | 0.1037766 | 255.6374 | 203.4437 | 63856.06 | 0.04210193 | 220.1469
[16 empty] | 0.0100069 | 6.311472 | 0.2082786 | 323.9528 | 0.2000467 | 124.8979 | 0.412163 | 300.0447 | 1.009452 | 626.7112 | 0.2068147 | 296.1415 | 5.120664 | 3149.866 | 0.1039456 | 255.9138 | 1.945204 | 63858.01 | 0.04216613 | 220.0252
[16 empty] | 0.01016435 | 6.321636 | 0.208614 | 324.0775 | 0.2023393 | 125.1002 | 0.4128307 | 300.1487 | 0.9906963 | 627.7019 | 0.2071416 | 296.0075 | 5.030731 | 3154.896 | 0.1041116 | 255.6766 | 203.7363 | 64061.74 | 0.04223336 | 220.1118
[16 empty] | 0.0100889 | 6.331725 | 0.2089469 | 324.1842 | 0.2019131 | 125.3021 | 0.4134971 | 299.9713 | 1.019909 | 628.7218 | 0.2074782 | 295.8815 | 5.052265 | 3159.949 | 0.1042783 | 255.9816 | 2.087888 | 64063.83 | 0.04230226 | 220.4519
[16 empty] | 0.009942224 | 6.341667 | 0.209275 | 324.2829 | 0.199737 | 125.5019 | 0.4141562 | 299.7978 | 1.027867 | 629.7497 | 0.2078174 | 296.2807 | 5.041102 | 3164.99 | 0.1044447 | 255.8128 | 201.3404 | 64265.17 | 0.0423687 | 220.3803
[16 empty] | 0.01009897 | 6.351766 | 0.2096083 | 324.4561 | 0.2046059 | 125.7065 | 0.4148314 | 299.9576 | 0.9948216 | 630.7445 | 0.2081457 | 295.9389 | 5.036551 | 3170.026 | 0.1046109 | 256.0141 | 1.984907 | 64267.16 | 0.0424342 | 220.6007
[16 empty] | 0.01016229 | 6.361928 | 0.2099436 | 324.5672 | 0.2001691 | 125.9067 | 0.4154919 | 299.5093 | 1.030687 | 631.7752 | 0.2084858 | 296.5243 | 5.08028 | 3175.107 | 0.1047785 | 256.1039 | 212.2175 | 64479.37 | 0.04250424 | 220.6871
[16 empty] | 0.01008054 | 6.372009 | 0.2102763 | 324.6188 | 0.2014139 | 126.1081 | 0.4161566 | 299.4825 | 0.988341 | 632.7636 | 0.208812 | 296.2348 | 5.144027 | 3180.251 | 0.1049483 | 256.0545 | 2.004736 | 64481.38 | 0.04257039 | 220.5583
[16 empty] | 0.01001777 | 6.382027 | 0.2106069 | 324.656 | 0.2024405 | 126.3105 | 0.4168247 | 299.1732 | 1.006792 | 633.7703 | 0.2091442 | 296.203 | 4.949551 | 3185.2 | 0.1051116 | 256.1615 | 196.65 | 64678.03 | 0.04263529 | 220.5772
[16 empty] | 0.01015124 | 6.392178 | 0.2109419 | 324.6942 | 0.2020959 | 126.5126 | 0.4174916 | 299.1165 | 1.030329 | 634.8007 | 0.2094842 | 296.2848 | 5.162727 | 3190.363 | 0.105282 | 256.3155 | 2.064175 | 64680.09 | 0.0427034 | 220.8408
[16 empty] | 0.01001258 | 6.40219 | 0.2112723 | 324.7772 | 0.2034541 | 126.7161 | 0.418163 | 298.9962 | 1.008901 | 635.8096 | 0.2098172 | 296.3923 | 5.000406 | 3195.363 | 0.105447 | 256.2782 | 210.6622 | 64890.76 | 0.04277292 | 220.8245
[16 empty] | 0.01014998 | 6.41234 | 0.2116072 | 324.8071 | 0.2010173 | 126.9171 | 0.4188263 | 298.7076 | 1.006604 | 636.8162 | 0.2101493 | 296.2682 | 5.114103 | 3200.477 | 0.1056158 | 256.5913 | 1.955645 | 64892.71 | 0.04283746 | 220.8517
[16 empty] | 0.01014741 | 6.422488 | 0.2119421 | 324.82 | 0.2012424 | 127.1183 | 0.4194904 | 298.5676 | 0.9954965 | 637.8117 | 0.2104779 | 296.4509 | 5.065645 | 3205.543 | 0.1057829 | 256.5046 | 205.2715 | 65097.98 | 0.0429052 | 221.0397
[16 empty] | 0.01015063 | 6.432639 | 0.2122771 | 324.8542 | 0.2029185 | 127.3212 | 0.4201601 | 298.4938 | 1.017164 | 638.8288 | 0.2108135 | 296.6237 | 4.998648 | 3210.542 | 0.1059479 | 256.5356 | 2.02872 | 65100.01 | 0.04297215 | 220.9892
[16 empty] | 0.01013724 | 6.442776 | 0.2126116 | 324.7999 | 0.1996542 | 127.5209 | 0.4208189 | 298.2656 | 1.038968 | 639.8678 | 0.2111564 | 296.7956 | 5.193338 | 3215.735 | 0.1061193 | 256.8117 | 194.2973 | 65294.31 | 0.04303626 | 220.9328
[16 empty] | 0.01021664 | 6.452992 | 0.2129487 | 324.7898 | 0.2028267 | 127.7237 | 0.4214883 | 298.2112 | 0.9868824 | 640.8547 | 0.211482 | 296.4098 | 4.994558 | 3220.73 | 0.1062841 | 256.8157 | 2.13626 | 65296.44 | 0.04310676 | 221.1122
[16 empty] | 0.01015205 | 6.463144 | 0.2132838 | 324.8333 | 0.2014905 | 127.9252 | 0.4221532 | 297.755 | 1.008904 | 641.8636 | 0.211815 | 296.5175 | 5.013758 | 3225.743 | 0.1064495 | 256.8665 | 203.9858 | 65500.43 | 0.04317408 | 221.2152
[16 empty] | 0.01014398 | 6.473288 | 0.2136185 | 324.8236 | 0.2013839 | 128.1266 | 0.4228177 | 297.7083 | 1.006859 | 642.8705 | 0.2121473 | 296.4901 | 5.058986 | 3230.802 | 0.1066165 | 256.8159 | 1.942715 | 65502.37 | 0.04323819 | 221.1571
[16 empty] | 0.01015276 | 6.483441 | 0.2139536 | 324.8718 | 0.2014116 | 128.328 | 0.4234824 | 297.6799 | 1.005279 | 643.8757 | 0.212479 | 296.3586 | 5.106687 | 3235.909 | 0.106785 | 257 | 213.8869 | 65716.26 | 0.04330877 | 221.3537
[16 empty] | 0.01029314 | 6.493734 | 0.2142932 | 324.8865 | 0.2011119 | 128.5291 | 0.4241461 | 297.4538 | 1.039185 | 644.9149 | 0.2128219 | 297.0248 | 5.082737 | 3240.992 | 0.1069527 | 257.106 | 1.95803 | 65718.22 | 0.04337338 | 221.3967
[16 empty] | 0.01015297 | 6.503887 | 0.2146283 | 324.9362 | 0.2032472 | 128.7324 | 0.4248168 | 297.197 | 1.001169 | 645.9161 | 0.2131523 | 296.622 | 4.986899 | 3245.979 | 0.1071173 | 256.9796 | 197.5031 | 65915.72 | 0.04343856 | 221.4719
[16 empty] | 0.0101596 | 6.514047 | 0.2149635 | 325.0296 | 0.2030442 | 128.9354 | 0.4254868 | 296.7262 | 0.9949091 | 646.911 | 0.2134806 | 296.766 | 5.120367 | 3251.099 | 0.1072863 | 257.334 | 2.126673 | 65917.85 | 0.04350874 | 221.6679
[16 empty] | 0.01022921 | 6.524276 | 0.2153011 | 325.1023 | 0.2013785 | 129.1368 | 0.4261514 | 296.676 | 1.009389 | 647.9204 | 0.2138137 | 296.9056 | 5.029677 | 3256.129 | 0.1074522 | 257.0099 | 198.2613 | 66116.11 | 0.04357417 | 221.7932
[16 empty] | 0.01022653 | 6.534503 | 0.2156386 | 325.1574 | 0.1995615 | 129.3363 | 0.4268099 | 296.3865 | 1.0094 | 648.9298 | 0.2141468 | 296.566 | 5.046557 | 3261.175 | 0.1076188 | 257.2772 | 2.026929 | 66118.14 | 0.04364105 | 221.8109
[16 empty] | 0.01000174 | 6.544504 | 0.2159686 | 325.1689 | 0.2005955 | 129.5369 | 0.4274719 | 296.2995 | 1.016787 | 649.9466 | 0.2144824 | 296.714 | 5.070282 | 3266.246 | 0.1077861 | 257.301 | 212.2003 | 66330.34 | 0.04371108 | 221.9761
[16 empty] | 0.0100014 | 6.554506 | 0.2162987 | 325.1781 | 0.2055394 | 129.7425 | 0.4281502 | 296.1155 | 1.027301 | 650.9739 | 0.2148214 | 297.0758 | 5.082489 | 3271.328 | 0.1079538 | 257.3254 | 2.025425 | 66332.36 | 0.04377792 | 221.9039
[16 empty] | 0.01016585 | 6.564672 | 0.2166342 | 325.2327 | 0.1992117 | 129.9417 | 0.4288076 | 295.5953 | 0.9885556 | 651.9624 | 0.2151476 | 296.8005 | 5.106091 | 3276.434 | 0.1081223 | 257.5856 | 194.0101 | 66526.37 | 0.04384194 | 221.8286
[16 empty] | 0.01008075 | 6.574752 | 0.2169668 | 325.2857 | 0.2011103 | 130.1428 | 0.4294712 | 295.3681 | 1.009584 | 652.972 | 0.2154808 | 296.8731 | 4.992021 | 3281.426 | 0.1082871 | 257.493 | 2.063487 | 66528.44 | 0.04391004 | 222.0076
[16 empty] | 0.01015399 | 6.584906 | 0.2173019 | 325.342 | 0.2030715 | 130.3459 | 0.4301414 | 295.3953 | 1.022557 | 653.9946 | 0.2158182 | 296.9218 | 5.012798 | 3286.439 | 0.1084525 | 257.6174 | 201.2983 | 66729.73 | 0.04397647 | 221.9333
[16 empty] | 0.01008235 | 6.594989 | 0.2176346 | 325.4055 | 0.200803 | 130.5467 | 0.430804 | 294.9652 | 1.01466 | 655.0092 | 0.216153 | 296.9294 | 5.092594 | 3291.532 | 0.1086205 | 257.7086 | 2.059773 | 66731.79 | 0.04404444 | 222.1678
[16 empty] | 0.01000928 | 6.604998 | 0.2179649 | 325.4667 | 0.201191 | 130.7479 | 0.431468 | 294.7913 | 1.007878 | 656.0171 | 0.2164856 | 296.9693 | 5.041491 | 3296.573 | 0.1087869 | 257.5424 | 203.9694 | 66935.76 | 0.04411175 | 222.1898
[16 empty] | 0.01008058 | 6.615079 | 0.2182976 | 325.5186 | 0.203073 | 130.9509 | 0.4321381 | 294.4195 | 1.019335 | 657.0364 | 0.216822 | 297.2855 | 5.125578 | 3301.699 | 0.1089561 | 257.8512 | 1.995733 | 66937.76 | 0.04417761 | 222.0016
[16 empty] | 0.01022946 | 6.625308 | 0.2186352 | 325.593 | 0.2019416 | 131.1529 | 0.4328045 | 294.2609 | 0.9914876 | 658.0279 | 0.2171492 | 297.2037 | 5.062277 | 3306.761 | 0.1091231 | 257.8222 | 200.0671 | 67137.83 | 0.04424363 | 222.246
[16 empty] | 0.0101446 | 6.635453 | 0.2189699 | 325.5874 | 0.1991957 | 131.3521 | 0.4334619 | 293.73 | 1.011042 | 659.039 | 0.2174829 | 296.9724 | 5.097663 | 3311.859 | 0.1092913 | 257.9468 | 2.041622 | 67139.87 | 0.044311 | 222.3607
[16 empty] | 0.01000379 | 6.645456 | 0.2193001 | 325.6124 | 0.2007599 | 131.5528 | 0.4341244 | 293.2715 | 1.034886 | 660.0739 | 0.2178244 | 297.3549 | 5.026501 | 3316.885 | 0.1094572 | 258.1617 | 203.9041 | 67343.77 | 0.04437829 | 222.4584
[16 empty] | 0.0101491 | 6.655606 | 0.219635 | 325.6365 | 0.2032108 | 131.756 | 0.434795 | 292.9907 | 0.9954859 | 661.0693 | 0.2181529 | 297.0569 | 4.985266 | 3321.87 | 0.1096217 | 258.0245 | 1.9831 | 67345.75 | 0.04444373 | 222.5869
[16 empty] | 0.010081 | 6.665687 | 0.2199677 | 325.6911 | 0.2002085 | 131.9563 | 0.4354556 | 292.5683 | 1.00206 | 662.0714 | 0.2184836 | 297.1929 | 5.093226 | 3326.964 | 0.1097898 | 258.1998 | 208.3462 | 67554.1 | 0.04451249 | 222.4977
[16 empty] | 0.01015451 | 6.675841 | 0.2203028 | 325.7509 | 0.2025136 | 132.1588 | 0.4361239 | 292.3073 | 1.015625 | 663.087 | 0.2188187 | 297.2641 | 5.164969 | 3332.129 | 0.1099602 | 258.2886 | 2.064773 | 67556.17 | 0.04458063 | 222.6852
[16 empty] | 0.01006719 | 6.685908 | 0.220635 | 325.7143 | 0.2038015 | 132.3626 | 0.4367965 | 291.9362 | 0.997218 | 664.0843 | 0.2191478 | 297.0805 | 5.001647 | 3337.13 | 0.1101253 | 258.2594 | 205.3365 | 67761.5 | 0.04464839 | 222.8774
[16 empty] | 0.01021393 | 6.696122 | 0.220972 | 325.6863 | 0.2009765 | 132.5635 | 0.4374597 | 291.6207 | 1.024086 | 665.1083 | 0.2194858 | 297.2302 | 5.06627 | 3342.196 | 0.1102925 | 258.2568 | 1.966519 | 67763.47 | 0.04471328 | 222.8964
[16 empty] | 0.01000424 | 6.706126 | 0.2213022 | 325.7143 | 0.1999555 | 132.7635 | 0.4381196 | 291.1114 | 1.025811 | 666.1341 | 0.2198243 | 297.4937 | 4.949379 | 3347.146 | 0.1104558 | 258.3627 | 209.9556 | 67973.42 | 0.04478257 | 222.9135
[16 empty] | 0.0100051 | 6.716132 | 0.2216323 | 325.6679 | 0.1976269 | 132.9611 | 0.4387717 | 290.5051 | 0.9961869 | 667.1303 | 0.220153 | 297.2421 | 5.074662 | 3352.221 | 0.1106233 | 258.4155 | 1.95392 | 67975.38 | 0.04484705 | 222.9294
[16 empty] | 0.0102131 | 6.726345 | 0.2219694 | 325.6344 | 0.2042473 | 133.1654 | 0.4394457 | 290.4283 | 1.002508 | 668.1328 | 0.2204838 | 297.3276 | 5.079406 | 3357.3 | 0.1107909 | 258.4196 | 213.4599 | 68188.84 | 0.04491749 | 223.0977
[16 empty] | 0.01013307 | 6.736478 | 0.2223038 | 325.5526 | 0.2022622 | 133.3676 | 0.4401132 | 290.0014 | 1.018804 | 669.1516 | 0.22082 | 297.1287 | 5.117837 | 3362.418 | 0.1109598 | 258.7573 | 1.952653 | 68190.79 | 0.04498193 | 223.1053
[16 empty] | 0.01000177 | 6.746479 | 0.2226338 | 325.5643 | 0.2006296 | 133.5683 | 0.4407753 | 289.3769 | 1.01109 | 670.1627 | 0.2211537 | 297.3806 | 5.052884 | 3367.471 | 0.1111265 | 258.5863 | 201.0901 | 68391.88 | 0.04504829 | 222.9372
[16 empty] | 0.01016223 | 6.756642 | 0.2229692 | 325.675 | 0.2036487 | 133.7719 | 0.4414473 | 288.905 | 1.018089 | 671.1808 | 0.2214897 | 297.6145 | 5.08487 | 3372.556 | 0.1112943 | 258.7065 | 2.042062 | 68393.92 | 0.04511567 | 223.0548
[16 empty] | 0.01015461 | 6.766796 | 0.2233043 | 325.7355 | 0.1992375 | 133.9712 | 0.4421048 | 288.4018 | 0.999988 | 672.1808 | 0.2218197 | 297.6137 | 5.052834 | 3377.608 | 0.1114611 | 259.0152 | 204.8623 | 68598.78 | 0.04518328 | 223.2157
[16 empty] | 0.01014612 | 6.776942 | 0.2236391 | 325.7399 | 0.2007003 | 134.1719 | 0.4427671 | 287.9039 | 0.9956991 | 673.1765 | 0.2221482 | 297.3299 | 5.033949 | 3382.642 | 0.1116272 | 258.7992 | 1.988355 | 68600.77 | 0.04524889 | 223.3789
[16 empty] | 0.01015085 | 6.787093 | 0.2239741 | 325.7755 | 0.2020794 | 134.3739 | 0.443434 | 287.3563 | 1.025074 | 674.2016 | 0.2224865 | 297.5448 | 5.016546 | 3387.659 | 0.1117927 | 258.8684 | 209.6566 | 68810.43 | 0.04531808 | 223.3762
[16 empty] | 0.01015243 | 6.797246 | 0.2243091 | 325.8215 | 0.2020812 | 134.576 | 0.4441008 | 286.8099 | 1.022809 | 675.2244 | 0.2228241 | 297.6102 | 5.163173 | 3392.822 | 0.1119631 | 259.0254 | 1.95449 | 68812.38 | 0.04538258 | 223.3158
[16 empty] | 0.01000334 | 6.807249 | 0.2246392 | 325.8436 | 0.2000462 | 134.7761 | 0.444761 | 286.2804 | 0.9993622 | 676.2238 | 0.2231538 | 297.5681 | 5.071344 | 3397.893 | 0.1121305 | 258.9763 | 205.8047 | 69018.19 | 0.04545049 | 223.5389
[16 empty] | 0.009999911 | 6.817249 | 0.2249692 | 325.843 | 0.1999215 | 134.976 | 0.4454207 | 285.7485 | 1.00075 | 677.2245 | 0.2234841 | 297.6176 | 5.041339 | 3402.935 | 0.1122968 | 259.2891 | 1.998751 | 69020.19 | 0.04551645 | 223.3707
[16 empty] | 0.01022285 | 6.827472 | 0.2253066 | 325.8738 | 0.2035826 | 135.1796 | 0.4460926 | 285.2331 | 1.018011 | 678.2425 | 0.22382 | 297.8463 | 4.991186 | 3407.926 | 0.1124616 | 259.1909 | 202.2471 | 69222.43 | 0.0455832 | 223.759
[16 empty] | 0.01007933 | 6.837551 | 0.2256392 | 325.9174 | 0.2013419 | 135.3809 | 0.446757 | 284.6787 | 1.011319 | 679.2538 | 0.2241538 | 297.6333 | 5.021074 | 3412.947 | 0.1126273 | 259.29 | 1.9941 | 69224.43 | 0.045649 | 223.5601
[16 empty] | 0.01009001 | 6.847641 | 0.2259722 | 326.0315 | 0.200287 | 135.5812 | 0.4474179 | 283.9081 | 1.015106 | 680.2689 | 0.2244888 | 297.6704 | 5.128806 | 3418.076 | 0.1127965 | 259.2201 | 215.2016 | 69439.63 | 0.04572002 | 223.8434
[16 empty] | 0.01008146 | 6.857723 | 0.2263048 | 326.0891 | 0.2030334 | 135.7842 | 0.448088 | 283.5101 | 1.025283 | 681.2942 | 0.2248271 | 297.899 | 5.117901 | 3423.194 | 0.1129654 | 259.4783 | 2.040382 | 69441.67 | 0.04578735 | 223.9499
[16 empty] | 0.01002281 | 6.867745 | 0.2266356 | 326.1597 | 0.1986586 | 135.9829 | 0.4487435 | 282.6248 | 0.9911302 | 682.2854 | 0.2251542 | 297.7936 | 5.001857 | 3428.196 | 0.1131305 | 259.5305 | 195.9701 | 69637.64 | 0.04585202 | 223.9239
[16 empty] | 0.01008521 | 6.877831 | 0.2269684 | 326.242 | 0.2004805 | 136.1834 | 0.4494051 | 281.9819 | 1.000621 | 683.286 | 0.2254844 | 297.7546 | 5.0807 | 3433.276 | 0.1132981 | 259.5432 | 2.116715 | 69639.76 | 0.04592187 | 224.0542
[16 empty] | 0.01007908 | 6.88791 | 0.227301 | 326.2839 | 0.2019772 | 136.3853 | 0.4500716 | 281.3669 | 1.022443 | 684.3084 | 0.2258218 | 297.7958 | 5.031811 | 3438.308 | 0.1134642 | 259.7931 | 193.7578 | 69833.52 | 0.04598581 | 223.9622
[16 empty] | 0.01007922 | 6.897989 | 0.2276336 | 326.3268 | 0.1998396 | 136.5852 | 0.4507311 | 280.701 | 0.9987774 | 685.3072 | 0.2261514 | 297.7151 | 5.048506 | 3443.357 | 0.1136308 | 259.5933 | 1.983851 | 69835.5 | 0.04605128 | 224.0957
[16 empty] | 0.009919548 | 6.907908 | 0.227961 | 326.2758 | 0.201769 | 136.787 | 0.4513969 | 279.9486 | 1.014026 | 686.3212 | 0.226486 | 297.6809 | 5.075203 | 3448.432 | 0.1137982 | 259.6496 | 208.0003 | 70043.5 | 0.04611992 | 223.9837
[16 empty] | 0.009993277 | 6.917902 | 0.2282908 | 326.2315 | 0.2005495 | 136.9875 | 0.4520588 | 278.8713 | 1.011796 | 687.333 | 0.2268199 | 297.9794 | 5.04137 | 3453.473 | 0.1139646 | 259.8826 | 2.073765 | 70045.57 | 0.04618835 | 224.2305
[16 empty] | 0.01015198 | 6.928054 | 0.2286258 | 326.2745 | 0.2014368 | 137.1889 | 0.4527235 | 278.3796 | 1.008866 | 688.3419 | 0.2271528 | 298.0846 | 5.142596 | 3458.616 | 0.1141343 | 259.9038 | 191.0262 | 70236.6 | 0.04625139 | 223.9583
[16 empty] | 0.01007571 | 6.938129 | 0.2289583 | 326.2942 | 0.1998433 | 137.3888 | 0.453383 | 277.7962 | 1.018658 | 689.3605 | 0.227489 | 297.876 | 4.925517 | 3463.541 | 0.1142969 | 259.8522 | 2.177643 | 70238.78 | 0.04632325 | 224.4907
[16 empty] | 0.01007213 | 6.948202 | 0.2292907 | 326.2903 | 0.2022051 | 137.591 | 0.4540503 | 276.8515 | 1.01657 | 690.3771 | 0.2278244 | 298.0096 | 5.159149 | 3468.7 | 0.1144671 | 259.9826 | 194.5862 | 70433.36 | 0.04638747 | 224.3734
[16 empty] | 0.01006818 | 6.95827 | 0.2296229 | 326.2603 | 0.2024359 | 137.7934 | 0.4547183 | 276.0592 | 1.016019 | 691.3931 | 0.2281597 | 298.1069 | 5.085081 | 3473.785 | 0.1146349 | 260.0241 | 2.029107 | 70435.39 | 0.04645443 | 224.4055
[16 empty] | 0.01015717 | 6.968427 | 0.2299581 | 326.3376 | 0.197374 | 137.9908 | 0.4553696 | 275.206 | 0.9884512 | 692.3816 | 0.2284859 | 297.8247 | 4.942007 | 3478.727 | 0.114798 | 260.1613 | 207.1588 | 70642.55 | 0.04652279 | 224.638
[16 empty] | 0.01008409 | 6.978511 | 0.2302909 | 326.4126 | 0.2020968 | 138.1929 | 0.4560365 | 274.1899 | 1.010447 | 693.392 | 0.2288194 | 298.0342 | 5.063803 | 3483.791 | 0.1149651 | 260.0624 | 2.027399 | 70644.58 | 0.04658969 | 224.6588
[16 empty] | 0.01008148 | 6.988592 | 0.2306236 | 326.4704 | 0.2010937 | 138.394 | 0.4567002 | 273.4718 | 1.037428 | 694.4295 | 0.2291617 | 298.1045 | 5.099489 | 3488.891 | 0.1151334 | 260.1991 | 196.9346 | 70841.51 | 0.04665468 | 224.6965
[16 empty] | 0.01015112 | 6.998744 | 0.2309585 | 326.5078 | 0.2000891 | 138.5941 | 0.4573605 | 272.5706 | 1.002345 | 695.4318 | 0.2294925 | 298.2592 | 5.177213 | 3494.068 | 0.1153042 | 260.4487 | 2.115595 | 70843.63 | 0.0467245 | 224.8194
[16 empty] | 0.01009285 | 7.008836 | 0.2312916 | 326.5607 | 0.2002002 | 138.7943 | 0.4580211 | 271.7428 | 0.997825 | 696.4296 | 0.2298218 | 298.1156 | 5.00274 | 3499.071 | 0.1154693 | 260.4268 | 195.2011 | 71038.83 | 0.04678891 | 224.8227
[16 empty] | 0.01015379 | 7.01899 | 0.2316267 | 326.6157 | 0.2013776 | 138.9957 | 0.4586857 | 270.732 | 1.013835 | 697.4435 | 0.2301563 | 298.0687 | 5.017936 | 3504.089 | 0.1156349 | 260.5851 | 2.009185 | 71040.84 | 0.04685522 | 224.6433
[16 empty] | 0.01014311 | 7.029133 | 0.2319614 | 326.6002 | 0.2014967 | 139.1972 | 0.4593506 | 269.7999 | 0.9933149 | 698.4368 | 0.2304841 | 298.0275 | 4.963918 | 3509.053 | 0.1157987 | 260.307 | 212.7013 | 71253.54 | 0.04692541 | 225.3216
[16 empty] | 0.01008309 | 7.039216 | 0.2322941 | 326.6686 | 0.1991241 | 139.3963 | 0.4600077 | 268.6618 | 1.030785 | 699.4676 | 0.2308243 | 298.1393 | 5.115134 | 3514.168 | 0.1159675 | 260.6269 | 2.073874 | 71255.61 | 0.04699385 | 225.0892
[16 empty] | 0.0100788 | 7.049295 | 0.2326267 | 326.7087 | 0.2006837 | 139.597 | 0.46067 | 267.673 | 1.026011 | 700.4936 | 0.2311629 | 298.416 | 5.149354 | 3519.317 | 0.1161375 | 260.6126 | 196.626 | 71452.24 | 0.04705873 | 225.1865
[16 empty] | 0.01008195 | 7.059377 | 0.2329594 | 326.7695 | 0.1996721 | 139.7966 | 0.4613289 | 266.4966 | 0.9830132 | 701.4766 | 0.2314873 | 298.2549 | 5.065049 | 3524.382 | 0.1163046 | 260.6019 | 2.005156 | 71454.25 | 0.0471249 | 225.0605
[16 empty] | 0.01008237 | 7.06946 | 0.2332922 | 326.8332 | 0.1992458 | 139.9959 | 0.4619864 | 265.5188 | 1.009397 | 702.486 | 0.2318204 | 298.3951 | 5.030413 | 3529.413 | 0.1164706 | 260.7627 | 201.9673 | 71656.21 | 0.04719155 | 224.9504
[16 empty] | 0.01007968 | 7.079539 | 0.2336248 | 326.8791 | 0.2006678 | 140.1965 | 0.4626486 | 264.5195 | 1.019397 | 703.5054 | 0.2321568 | 298.2353 | 5.103765 | 3534.516 | 0.116639 | 261.0075 | 2.023187 | 71658.24 | 0.04725832 | 225.4234
[16 empty] | 0.01007257 | 7.089612 | 0.2339572 | 326.878 | 0.2007549 | 140.3973 | 0.4633111 | 263.0978 | 1.015843 | 704.5212 | 0.232492 | 298.321 | 5.006273 | 3539.523 | 0.1168042 | 261.0089 | 201.5591 | 71859.79 | 0.04732483 | 225.2863
[16 empty] | 0.0101589 | 7.099771 | 0.2342924 | 326.9667 | 0.2018156 | 140.5991 | 0.4639771 | 261.8961 | 1.01833 | 705.5396 | 0.2328281 | 298.5707 | 5.056226 | 3544.579 | 0.1169711 | 260.94 | 2.057056 | 71861.85 | 0.04739271 | 225.5029
[16 empty] | 0.01000469 | 7.109775 | 0.2346226 | 326.9977 | 0.1994206 | 140.7985 | 0.4646352 | 260.5537 | 1.021485 | 706.561 | 0.2331651 | 298.5487 | 5.097233 | 3549.676 | 0.1171393 | 261.0618 | 213.704 | 72075.56 | 0.04746324 | 225.7673
[16 empty] | 0.01014175 | 7.119917 | 0.2349573 | 326.9732 | 0.1987781 | 140.9973 | 0.4652911 | 259.1872 | 0.9750057 | 707.536 | 0.2334869 | 298.3391 | 5.00558 | 3554.682 | 0.1173045 | 261.1386 | 1.935659 | 72077.49 | 0.04752711 | 225.5827
[16 empty] | 0.01020956 | 7.130127 | 0.2352942 | 326.9163 | 0.2009575 | 141.1983 | 0.4659543 | 257.8992 | 1.014665 | 708.5507 | 0.2338217 | 298.347 | 5.076425 | 3559.758 | 0.117472 | 261.123 | 201.8856 | 72279.38 | 0.04759374 | 225.5471
[16 empty] | 0.0100681 | 7.140195 | 0.2356264 | 326.8858 | 0.1985453 | 141.3968 | 0.4666095 | 256.4591 | 1.031877 | 709.5826 | 0.2341623 | 298.5309 | 4.992386 | 3564.75 | 0.1176368 | 261.0327 | 1.986696 | 72281.36 | 0.0476593 | 225.6993
[16 empty] | 0.01014933 | 7.150344 | 0.2359614 | 326.9114 | 0.1994576 | 141.5963 | 0.4672677 | 254.6611 | 0.9898252 | 710.5724 | 0.2344889 | 298.3393 | 5.093582 | 3569.844 | 0.1178049 | 261.2104 | 209.7317 | 72491.1 | 0.04772851 | 225.7016
[16 empty] | 0.01014831 | 7.160492 | 0.2362963 | 326.8502 | 0.1995767 | 141.7959 | 0.4679263 | 253.4218 | 1.025888 | 711.5983 | 0.2348274 | 298.6079 | 5.08068 | 3574.925 | 0.1179725 | 261.2229 | 2.07259 | 72493.17 | 0.0477969 | 225.9407
[16 empty] | 0.01015021 | 7.170643 | 0.2366312 | 326.8816 | 0.1996159 | 141.9955 | 0.468585 | 251.7283 | 0.9982495 | 712.5966 | 0.2351569 | 298.4924 | 4.970168 | 3579.895 | 0.1181365 | 261.066 | 200.0844 | 72693.25 | 0.04786293 | 225.7863
[16 empty] | 0.01016191 | 7.180805 | 0.2369666 | 326.9902 | 0.2018835 | 142.1974 | 0.4692513 | 250.0914 | 1.00492 | 713.6015 | 0.2354885 | 298.7371 | 5.219124 | 3585.114 | 0.1183088 | 261.5122 | 2.051861 | 72695.3 | 0.04793064 | 225.9686
[16 empty] | 0.01008536 | 7.19089 | 0.2372994 | 327.0736 | 0.1981317 | 142.3955 | 0.4699051 | 247.8983 | 1.038229 | 714.6397 | 0.2358311 | 298.8602 | 4.97936 | 3590.093 | 0.1184731 | 261.416 | 203.3795 | 72898.68 | 0.04799776 | 225.9516
[16 empty] | 0.01016148 | 7.201051 | 0.2376347 | 327.1793 | 0.1995881 | 142.5951 | 0.4705637 | 246.1064 | 1.002054 | 715.6418 | 0.2361618 | 298.5158 | 5.086629 | 3595.18 | 0.1186409 | 261.4677 | 1.988953 | 72900.67 | 0.04806339 | 226.1987
[16 empty] | 0.01016631 | 7.211218 | 0.2379702 | 327.317 | 0.1972096 | 142.7923 | 0.4712145 | 243.7848 | 1.002248 | 716.644 | 0.2364925 | 298.6642 | 5.056046 | 3600.236 | 0.1188078 | 261.3976 | 203.1765 | 73103.85 | 0.04813044 | 226.1684
[16 empty] | 0.01007968 | 7.221297 | 0.2383028 | 327.3629 | 0.1980874 | 142.9904 | 0.4718682 | 241.5624 | 1.006487 | 717.6505 | 0.2368247 | 298.6123 | 5.041534 | 3605.278 | 0.1189742 | 261.6317 | 1.918226 | 73105.77 | 0.04819374 | 225.9486
[16 empty] | 0.01013752 | 7.231435 | 0.2386374 | 327.3105 | 0.1995089 | 143.1899 | 0.4725266 | 239.3183 | 1.013558 | 718.664 | 0.2371591 | 298.5472 | 5.048873 | 3610.326 | 0.1191408 | 261.5143 | 215.7439 | 73321.51 | 0.04826494 | 226.3477
[16 empty] | 0.01013797 | 7.241573 | 0.2389719 | 327.2611 | 0.1961914 | 143.3861 | 0.473174 | 236.8046 | 1.015557 | 719.6796 | 0.2374943 | 298.614 | 5.032203 | 3615.359 | 0.1193068 | 261.6868 | 2.043657 | 73323.56 | 0.04833238 | 226.3959
[16 empty] | 0.01021623 | 7.251789 | 0.239309 | 327.2482 | 0.1998111 | 143.5859 | 0.4738334 | 233.8 | 1.018547 | 720.6982 | 0.2378304 | 298.878 | 5.161773 | 3620.52 | 0.1194772 | 261.8345 | 201.0002 | 73524.56 | 0.04839871 | 226.3019
[16 empty] | 0.01013501 | 7.261924 | 0.2396435 | 327.1793 | 0.1974163 | 143.7833 | 0.4744849 | 230.6548 | 0.9977562 | 721.6959 | 0.2381596 | 298.7299 | 5.025287 | 3625.546 | 0.119643 | 261.9614 | 1.976629 | 73526.53 | 0.04846394 | 226.3876
[16 empty] | 0.0100816 | 7.272006 | 0.2399762 | 327.2378 | 0.1949834 | 143.9783 | 0.4751283 | 227.2638 | 0.9956286 | 722.6915 | 0.2384882 | 298.9214 | 4.97825 | 3630.524 | 0.1198073 | 261.8579 | 203.9107 | 73730.44 | 0.04853123 | 226.4857
[16 empty] | 0.01022301 | 7.282229 | 0.2403135 | 327.2697 | 0.1985373 | 144.1768 | 0.4757835 | 223.4184 | 1.018014 | 723.7096 | 0.2388242 | 298.6704 | 5.105884 | 3635.63 | 0.1199758 | 262.0367 | 2.067213 | 73732.51 | 0.04859945 | 226.7694
[16 empty] | 0.01021821 | 7.292447 | 0.2406507 | 327.2699 | 0.1960996 | 144.3729 | 0.4764306 | 219.4042 | 1.035795 | 724.7453 | 0.239166 | 299.1129 | 4.974211 | 3640.604 | 0.1201399 | 261.8265 | 207.9288 | 73940.44 | 0.04866806 | 227.0527
[16 empty] | 0.01014875 | 7.302596 | 0.2409857 | 327.2917 | 0.1930614 | 144.566 | 0.4770677 | 214.8247 | 0.9939991 | 725.7393 | 0.239494 | 298.7168 | 5.171976 | 3645.776 | 0.1203106 | 262.0416 | 1.965692 | 73942.4 | 0.04873293 | 226.6662
[16 empty] | 0.009925759 | 7.312521 | 0.2413132 | 327.2817 | 0.193746 | 144.7597 | 0.4777071 | 209.2571 | 1.016453 | 726.7558 | 0.2398294 | 298.8427 | 5.073994 | 3650.85 | 0.120478 | 262.0099 | 205.0119 | 74147.42 | 0.04880059 | 226.757
[16 empty] | 0.01006565 | 7.322587 | 0.2416454 | 327.2349 | 0.1951011 | 144.9548 | 0.4783509 | 203.6238 | 0.9920463 | 727.7478 | 0.2401568 | 298.7977 | 4.936598 | 3655.787 | 0.120641 | 262.1115 | 2.014478 | 74149.43 | 0.04886706 | 226.6926
[16 empty] | 0.0102135 | 7.332801 | 0.2419824 | 327.204 | 0.1914687 | 145.1463 | 0.4789828 | 196.5531 | 1.008144 | 728.756 | 0.2404895 | 298.7752 | 5.08644 | 3660.873 | 0.1208088 | 262.162 | 203.998 | 74353.43 | 0.04893438 | 226.7164
[16 empty] | 0.01001757 | 7.342818 | 0.242313 | 327.24 | 0.1895594 | 145.3359 | 0.4796083 | 188.7023 | 1.03145 | 729.7874 | 0.2408299 | 298.9309 | 5.099413 | 3665.972 | 0.1209771 | 262.3781 | 1.979005 | 74355.41 | 0.04899969 | 226.8979
[16 empty] | 0.01008905 | 7.352907 | 0.2426459 | 327.3477 | 0.1891101 | 145.525 | 0.4802324 | 179.5149 | 1.008887 | 730.7963 | 0.2411628 | 299.0375 | 5.129808 | 3671.102 | 0.1211464 | 262.2348 | 211.5257 | 74566.93 | 0.04906949 | 227.0186
[16 empty] | 0.01015707 | 7.363064 | 0.2429811 | 327.4244 |  |  |  |  | 1.01321 | 731.8095 | 0.2414971 | 299.4293 | 5.092608 | 3676.195 | 0.1213144 | 262.406 | 2.08863 | 74569.02 | 0.04913842 | 227.3635
[16 empty] | 0.01006875 | 7.373133 | 0.2433134 | 327.3981 |  |  |  |  | 0.9833305 | 732.7929 | 0.2418216 | 298.8092 | 4.96427 | 3681.159 | 0.1214783 | 262.6102 | 191.65 | 74760.67 | 0.04920166 | 227.1324
[16 empty] | 0.0101308 | 7.383264 | 0.2436477 | 327.3014 |  |  |  |  | 1.01751 | 733.8104 | 0.2421574 | 299.0048 | 5.10596 | 3686.265 | 0.1216467 | 262.3895 | 2.030619 | 74762.7 | 0.04926867 | 227.0945
[16 empty] | 0.01006475 | 7.393329 | 0.2439798 | 327.2488 |  |  |  |  | 1.041868 | 734.8522 | 0.2425012 | 299.3681 | 4.961748 | 3691.227 | 0.1218105 | 262.5771 | 196.3545 | 74959.06 | 0.04933347 | 227.1739
[16 empty] | 0.01007211 | 7.403401 | 0.2443122 | 327.2447 |  |  |  |  | 0.9978848 | 735.8501 | 0.2428305 | 299.2285 | 5.148164 | 3696.375 | 0.1219804 | 262.635 | 2.034657 | 74961.09 | 0.04940061 | 227.2426
[16 empty] | 0.01008608 | 7.413487 | 0.2446451 | 327.3328 |  |  |  |  | 1.005269 | 736.8554 | 0.2431623 | 299.0963 | 5.092287 | 3701.467 | 0.1221484 | 262.7241 | 211.2192 | 75172.31 | 0.04947032 | 227.2631
[16 empty] | 0.010087 | 7.423574 | 0.2449779 | 327.427 |  |  |  |  | 1.000813 | 737.8562 | 0.2434925 | 299.1499 | 4.932098 | 3706.399 | 0.1223112 | 262.7959 | 2.077656 | 75174.39 | 0.04953888 | 227.6156
[16 empty] | 0.01008174 | 7.433656 | 0.2453106 | 327.4866 |  |  |  |  | 1.004136 | 738.8603 | 0.2438239 | 298.9429 | 5.16033 | 3711.56 | 0.1224815 | 262.8541 | 195.2663 | 75369.66 | 0.04960332 | 227.5432
[16 empty] | 0.009935547 | 7.443591 | 0.2456385 | 327.5412 |  |  |  |  | 1.032365 | 739.8927 | 0.2441646 | 299.159 | 5.026208 | 3716.586 | 0.1226473 | 262.9871 | 2.133515 | 75371.79 | 0.04967372 | 227.7844
[16 empty] | 0.01006753 | 7.453659 | 0.2459707 | 327.5068 |  |  |  |  | 1.015461 | 740.9082 | 0.2444997 | 299.2194 | 5.06098 | 3721.647 | 0.1228143 | 262.9495 | 194.7955 | 75566.58 | 0.049738 | 227.6809
[16 empty] | 0.01014044 | 7.463799 | 0.2463054 | 327.4737 |  |  |  |  | 1.000714 | 741.9089 | 0.2448299 | 299.2666 | 5.050984 | 3726.698 | 0.122981 | 262.766 | 1.926026 | 75568.51 | 0.04980156 | 227.5127
[16 empty] | 0.01001304 | 7.473812 | 0.2466358 | 327.4798 |  |  |  |  | 0.9907301 | 742.8996 | 0.2451569 | 299.1347 | 5.041753 | 3731.74 | 0.1231474 | 263.0816 | 213.9233 | 75782.43 | 0.04987216 | 227.7916
[16 empty] | 0.01001064 | 7.483823 | 0.2469662 | 327.55 |  |  |  |  | 1.022644 | 743.9223 | 0.2454943 | 299.1893 | 5.1309 | 3736.871 | 0.1233167 | 262.9455 | 2.048264 | 75784.48 | 0.04993975 | 227.8702
[16 empty] | 0.01022607 | 7.494049 | 0.2473036 | 327.6021 |  |  |  |  | 1.007769 | 744.93 | 0.2458269 | 299.142 | 4.95535 | 3741.826 | 0.1234803 | 263.1708 | 202.4664 | 75986.95 | 0.05000656 | 227.873
[16 empty] | 0.01015522 | 7.504204 | 0.2476387 | 327.6665 |  |  |  |  | 1.023879 | 745.9539 | 0.2461648 | 299.2781 | 5.087566 | 3746.913 | 0.1236481 | 263.2288 | 2.045853 | 75988.99 | 0.05007408 | 227.9356
[16 empty] | 0.01000084 | 7.514205 | 0.2479688 | 327.6721 |  |  |  |  | 1.017228 | 746.9711 | 0.2465005 | 299.4551 | 5.131123 | 3752.045 | 0.1238175 | 263.1742 | 196.4095 | 76185.4 | 0.05013889 | 228.0186
[16 empty] | 0.01013446 | 7.524339 | 0.2483032 | 327.5995 |  |  |  |  | 0.9804984 | 747.9516 | 0.246824 | 299.128 | 4.946161 | 3756.991 | 0.1239807 | 263.2589 | 2.020635 | 76187.42 | 0.05020557 | 227.9948
[16 empty] | 0.01007441 | 7.534414 | 0.2486357 | 327.6106 |  |  |  |  | 1.014026 | 748.9657 | 0.2471587 | 299.0938 | 5.138129 | 3762.129 | 0.1241503 | 263.2505 | 208.9228 | 76396.35 | 0.05027452 | 228.3437
[16 empty] | 0.01015481 | 7.544569 | 0.2489708 | 327.6723 |  |  |  |  | 1.043069 | 750.0087 | 0.2475029 | 299.5363 | 5.020468 | 3767.149 | 0.1243159 | 263.3456 | 1.996163 | 76398.34 | 0.05034039 | 228.1584
[16 empty] | 0.01007994 | 7.554648 | 0.2493034 | 327.7199 |  |  |  |  | 0.9989856 | 751.0077 | 0.2478325 | 299.4693 | 5.166076 | 3772.315 | 0.1244864 | 263.5217 | 194.7543 | 76593.1 | 0.05040466 | 228.0522
[16 empty] | 0.01023102 | 7.564879 | 0.249641 | 327.8047 |  |  |  |  | 1.000757 | 752.0085 | 0.2481628 | 299.5193 | 5.002806 | 3777.318 | 0.1246515 | 263.5002 | 2.027307 | 76595.12 | 0.05047156 | 228.0724
[16 empty] | 0.01009131 | 7.574971 | 0.249974 | 327.9273 |  |  |  |  | 1.004679 | 753.0132 | 0.2484943 | 299.3481 | 4.93589 | 3782.254 | 0.1248144 | 263.5971 | 202.9262 | 76798.05 | 0.05053853 | 228.1055
[16 empty] | 0.01001707 | 7.584988 | 0.2503046 | 328.04 |  |  |  |  | 1.006047 | 754.0192 | 0.2488263 | 299.2672 | 5.200717 | 3787.455 | 0.124986 | 263.4418 | 2.08562 | 76800.14 | 0.05060735 | 228.4306
[16 empty] | 0.01008433 | 7.595072 | 0.2506374 | 328.1165 |  |  |  |  | 1.034107 | 755.0533 | 0.2491676 | 299.5983 | 4.919791 | 3792.375 | 0.1251484 | 263.4324 | 201.5031 | 77001.64 | 0.05067385 | 228.3698
[16 empty] | 0.01014087 | 7.605213 | 0.250972 | 328.0863 |  |  |  |  | 1.007516 | 756.0608 | 0.2495001 | 299.6144 | 5.205494 | 3797.58 | 0.1253201 | 263.7887 | 2.085895 | 77003.73 | 0.05074268 | 228.6967
[16 empty] | 0.01006276 | 7.615276 | 0.2513041 | 328.0205 |  |  |  |  | 0.9934343 | 757.0543 | 0.2498279 | 299.661 | 5.096725 | 3802.677 | 0.1254883 | 263.9071 | 200.1881 | 77203.91 | 0.05080875 | 228.5491
[16 empty] | 0.01009175 | 7.625368 | 0.2516371 | 328.0661 |  |  |  |  | 1.003861 | 758.0581 | 0.2501592 | 299.4359 | 4.916221 | 3807.593 | 0.1256506 | 263.8742 | 2.065488 | 77205.98 | 0.05087691 | 228.7413
[16 empty] | 0.01015419 | 7.635522 | 0.2519722 | 328.1237 |  |  |  |  | 1.015931 | 759.0741 | 0.2504944 | 299.4473 | 5.079869 | 3812.673 | 0.1258182 | 263.8813 | 200.5908 | 77406.57 | 0.0509431 | 228.6203
[16 empty] | 0.01006953 | 7.645591 | 0.2523045 | 328.1026 |  |  |  |  | 1.023872 | 760.0979 | 0.2508323 | 299.5829 | 5.044918 | 3817.718 | 0.1259847 | 263.7377 | 1.980787 | 77408.55 | 0.05100847 | 228.8135
[16 empty] | 0.01012092 | 7.655712 | 0.2526385 | 327.9407 |  |  |  |  | 1.01482 | 761.1127 | 0.2511672 | 299.601 | 5.116885 | 3822.835 | 0.1261535 | 263.9892 | 204.2228 | 77612.77 | 0.05107586 | 228.8522
[16 empty] | 0.01005673 | 7.665769 | 0.2529704 | 327.8351 |  |  |  |  | 1.00779 | 762.1205 | 0.2514998 | 299.6352 | 5.060734 | 3827.895 | 0.1263206 | 263.95 | 2.099152 | 77614.87 | 0.05114513 | 228.8666
[16 empty] | 0.01007 | 7.675839 | 0.2533027 | 327.8171 |  |  |  |  | 0.9900004 | 763.1105 | 0.2518265 | 299.4552 | 4.947332 | 3832.843 | 0.1264838 | 264.0424 | 195.3075 | 77810.18 | 0.05120958 | 228.7969
[16 empty] | 0.01000362 | 7.685843 | 0.2536328 | 327.841 |  |  |  |  | 1.012942 | 764.1235 | 0.2521607 | 299.3494 | 5.149343 | 3837.992 | 0.1266537 | 264.1081 | 2.060203 | 77812.24 | 0.05127757 | 229.0343
[16 empty] | 0.01015338 | 7.695996 | 0.2539679 | 327.8933 |  |  |  |  | 1.031096 | 765.1546 | 0.252501 | 299.4818 | 4.981815 | 3842.974 | 0.1268181 | 263.9481 | 207.2865 | 78019.53 | 0.05134598 | 228.8752
[16 empty] | 0.01001531 | 7.706011 | 0.2542984 | 327.9944 |  |  |  |  | 0.9916338 | 766.1462 | 0.2528282 | 299.4096 | 5.174863 | 3848.149 | 0.1269889 | 264.1822 | 1.896416 | 78021.42 | 0.05140856 | 228.9115
[16 empty] | 0.01008069 | 7.716092 | 0.254631 | 328.0469 |  |  |  |  | 1.027961 | 767.1742 | 0.2531675 | 299.8151 | 5.100455 | 3853.249 | 0.1271572 | 264.3252 | 206.6635 | 78228.09 | 0.05147676 | 229.1913
[16 empty] | 0.01015675 | 7.726249 | 0.2549662 | 328.1214 |  |  |  |  | 0.9965011 | 768.1707 | 0.2534963 | 299.5841 | 4.900339 | 3858.15 | 0.1273189 | 264.1874 | 2.12336 | 78230.21 | 0.05154683 | 229.2855
[16 empty] | 0.01000722 | 7.736256 | 0.2552964 | 328.1691 |  |  |  |  | 0.9901629 | 769.1608 | 0.2538231 | 299.4149 | 5.171389 | 3863.321 | 0.1274896 | 264.3186 | 201.6901 | 78431.9 | 0.05161339 | 229.237
[16 empty] | 0.01006302 | 7.746319 | 0.255628525 | 328.105 |  |  |  |  | 1.03806 | 770.1989 | 0.2541656 | 299.5269 | 4.897783 | 3868.219 | 0.1276512 | 264.0839 | 2.022232 | 78433.92 | 0.05168012 | 229.2238
[16 empty] | 0.01007709 | 7.756396 | 0.2559611 | 328.0538 |  |  |  |  | 1.017485 | 771.2164 | 0.2545014 | 299.7209 | 5.209296 | 3873.428 | 0.1278231 | 264.5453 | 207.6573 | 78641.58 | 0.05174865 | 229.4891
[16 empty] | 0.01021926 | 7.766615 | 0.2562983 | 328.0609 |  |  |  |  | 0.9916966 | 772.2081 | 0.2548287 | 299.6529 | 5.061702 | 3878.49 | 0.1279902 | 264.4325 | 1.964564 | 78643.54 | 0.05181348 | 229.5753
[16 empty] | 0.01007211 | 7.776687 | 0.2566307 | 328.0568 |  |  |  |  | 1.015214 | 773.2233 | 0.2551637 | 299.697 | 4.921626 | 3883.411 | 0.1281526 | 264.4352 | 204.1905 | 78847.73 | 0.05188086 | 229.6118
[16 empty] | 0.01006826 | 7.786756 | 0.2569629 | 328.0274 |  |  |  |  | 1.014388 | 774.2377 | 0.2554984 | 299.6866 | 5.164445 | 3888.576 | 0.128323 | 264.5206 | 2.03452 | 78849.77 | 0.051948 | 229.6797
[16 empty] | 0.0100723 | 7.796828 | 0.2572953 | 328.0246 |  |  |  |  | 1.013395 | 775.2511 | 0.2558329 | 299.6106 | 4.996298 | 3893.572 | 0.1284879 | 264.5361 | 203.9345 | 79053.7 | 0.0520153 | 229.6993
[16 empty] | 0.01015816 | 7.806986 | 0.2576305 | 328.1084 |  |  |  |  | 1.019263 | 776.2703 | 0.2561692 | 299.842 | 5.084606 | 3898.657 | 0.1286557 | 264.5745 | 2.015938 | 79055.72 | 0.05208182 | 229.6445
[16 empty] | 0.01014832 | 7.817134 | 0.2579654 | 328.1273 |  |  |  |  | 0.9978985 | 777.2682 | 0.2564985 | 299.7033 | 5.088219 | 3903.745 | 0.1288236 | 264.7168 | 202.8638 | 79258.58 | 0.05214877 | 229.6735
[16 empty] | 0.01015136 | 7.827286 | 0.2583004 | 328.1663 |  |  |  |  | 0.9992147 | 778.2674 | 0.2568283 | 299.6515 | 5.014212 | 3908.759 | 0.1289891 | 264.7706 | 2.05967 | 79260.64 | 0.05221674 | 229.8274
[16 empty] | 0.01008923 | 7.837375 | 0.2586334 | 328.2753 |  |  |  |  | 1.014471 | 779.2819 | 0.257163 | 299.6466 | 5.156012 | 3913.915 | 0.1291592 | 264.8803 | 197.8768 | 79458.52 | 0.05228204 | 230.0072
[16 empty] | 0.01009206 | 7.847467 | 0.2589664 | 328.4029 |  |  |  |  | 1.016476 | 780.2984 | 0.2574985 | 299.774 | 4.904743 | 3918.82 | 0.1293211 | 264.6916 | 2.035198 | 79460.55 | 0.0523492 | 229.9995
[16 empty] | 0.01007853 | 7.857546 | 0.259299 | 328.4411 |  |  |  |  | 1.01771 | 781.3161 | 0.2578343 | 299.9829 | 5.101509 | 3923.921 | 0.1294894 | 264.9215 | 202.1527 | 79662.71 | 0.05241591 | 229.9816
[16 empty] | 0.01014654 | 7.867692 | 0.2596338 | 328.4483 |  |  |  |  | 1.008034 | 782.3241 | 0.258167 | 300.0331 | 5.182923 | 3929.104 | 0.1296604 | 265.1288 | 2.000338 | 79664.71 | 0.05248192 | 229.8239
[16 empty] | 0.01007118 | 7.877763 | 0.2599662 | 328.4381 |  |  |  |  | 0.9942116 | 783.3183 | 0.2584951 | 299.6511 | 4.926936 | 3934.031 | 0.129823 | 265.1666 | 209.976 | 79874.68 | 0.05255121 | 230.2423
[16 empty] | 0.01021486 | 7.887978 | 0.2603033 | 328.4162 |  |  |  |  | 1.024396 | 784.3427 | 0.2588331 | 299.8212 | 5.104181 | 3939.135 | 0.1299915 | 264.8542 | 2.021757 | 79876.71 | 0.05261793 | 230.2259
[16 empty] | 0.01014129 | 7.898119 | 0.2606379 | 328.3887 |  |  |  |  | 1.012996 | 785.3557 | 0.2591674 | 299.7189 | 5.020245 | 3944.156 | 0.1301571 | 265.0278 | 199.744 | 80076.45 | 0.05268384 | 230.449
[16 empty] | 0.01007216 | 7.908192 | 0.2609703 | 328.3849 |  |  |  |  | 1.019735 | 786.3755 | 0.2595039 | 300.0614 | 5.191721 | 3949.347 | 0.1303285 | 265.2932 | 2.002597 | 80078.45 | 0.05274993 | 230.3061
[16 empty] | 0.01013975 | 7.918331 | 0.2613049 | 328.3472 |  |  |  |  | 0.9972398 | 787.3727 | 0.259833 | 299.8793 | 4.97614 | 3954.324 | 0.1304927 | 265.0957 | 212.9259 | 80291.38 | 0.0528202 | 230.4392
[16 empty] | 0.01014867 | 7.92848 | 0.2616398 | 328.2885 |  |  |  |  | 0.9912097 | 788.3639 | 0.2601601 | 299.7791 | 4.997936 | 3959.322 | 0.1306576 | 265.1221 | 2.001724 | 80293.38 | 0.05288625 | 230.2906
[16 empty] | 0.01015101 | 7.938631 | 0.2619748 | 328.3252 |  |  |  |  | 1.022852 | 789.3868 | 0.2604976 | 299.8474 | 5.172732 | 3964.494 | 0.1308283 | 265.2621 | 199.0413 | 80492.42 | 0.05295194 | 230.5473
[16 empty] | 0.01015774 | 7.948789 | 0.26231 | 328.4063 |  |  |  |  | 1.026883 | 790.4137 | 0.2608365 | 300.1817 | 4.897944 | 3969.392 | 0.1309899 | 265.1085 | 2.04785 | 80494.47 | 0.05301952 | 230.6231
[16 empty] | 0.01015166 | 7.95894 | 0.262645 | 328.4472 |  |  |  |  | 1.003203 | 791.4169 | 0.2611676 | 299.8331 | 5.108254 | 3974.5 | 0.1311585 | 265.303 | 196.3831 | 80690.85 | 0.05308432 | 230.7044
[16 empty] | 0.01008073 | 7.969021 | 0.2629777 | 328.5 |  |  |  |  | 0.9999804 | 792.4168 | 0.2614976 | 299.8318 | 5.17996 | 3979.68 | 0.1313295 | 265.5707 | 2.033747 | 80692.89 | 0.05315144 | 230.6871
[16 empty] | 0.01021405 | 7.979235 | 0.2633148 | 328.4727 |  |  |  |  | 1.008233 | 793.4251 | 0.2618303 | 299.8952 | 4.88674 | 3984.567 | 0.1314907 | 265.2632 | 200.8195 | 80893.71 | 0.05321771 | 230.5812
[16 empty] | 0.0100675 | 7.989303 | 0.263647 | 328.4383 |  |  |  |  | 1.005295 | 794.4304 | 0.262162 | 299.7646 | 5.167059 | 3989.734 | 0.1316612 | 265.4458 | 2.157385 | 80895.86 | 0.0532889 | 230.98
[16 empty] | 0.01006754 | 7.99937 | 0.2639792 | 328.404 |  |  |  |  | 1.024679 | 795.4551 | 0.2625002 | 299.9535 | 5.040559 | 3994.775 | 0.1318276 | 265.6735 | 201.5772 | 81097.44 | 0.05335542 | 230.8441
[16 empty] | 0.01006197 | 8.009432 | 0.2643113 | 328.333 |  |  |  |  | 1.026934 | 796.482 | 0.2628391 | 300.2911 | 5.073774 | 3999.849 | 0.131995 | 265.7204 | 2.032951 | 81099.47 | 0.05342251 | 230.9015
[16 empty] | 0.01013688 | 8.019569 | 0.2646458 | 328.2764 |  |  |  |  | 0.981738 | 797.4637 | 0.263163 | 300.0458 | 5.081388 | 4004.93 | 0.1321627 | 265.7376 | 195.2478 | 81294.72 | 0.05348694 | 230.8279
[16 empty] | 0.01014608 | 8.029715 | 0.2649806 | 328.2805 |  |  |  |  | 1.015372 | 798.4791 | 0.2634981 | 300.1004 | 4.98666 | 4009.917 | 0.1323272 | 265.6895 | 2.077719 | 81296.8 | 0.0535555 | 231.1808
[16 empty] | 0.01007626 | 8.039791 | 0.2653131 | 328.3039 |  |  |  |  | 1.019287 | 799.4984 | 0.2638345 | 299.9334 | 5.17292 | 4015.09 | 0.132498 | 265.8308 | 194.7552 | 81491.55 | 0.05361977 | 231.1547
[16 empty] | 0.01000765 | 8.049799 | 0.2656434 | 328.3544 |  |  |  |  | 1.000174 | 800.4986 | 0.2641645 | 299.9449 | 4.925835 | 4020.015 | 0.1326605 | 265.8613 | 2.08126 | 81493.63 | 0.05368845 | 230.971
[16 empty] | 0.0101557 | 8.059955 | 0.2659785 | 328.422 |  |  |  |  | 1.026929 | 801.5255 | 0.2645034 | 300.2822 | 5.146315 | 4025.162 | 0.1328303 | 265.827 | 206.223 | 81699.86 | 0.05375651 | 231.2217
[16 empty] | 0.01014882 | 8.070104 | 0.2663134 | 328.4442 |  |  |  |  | 0.996997 | 802.5225 | 0.2648324 | 300.084 | 5.036686 | 4030.198 | 0.1329965 | 266.0291 | 2.041209 | 81701.9 | 0.05382387 | 231.2537
[16 empty] | 0.01007869 | 8.080182 | 0.266646 | 328.4836 |  |  |  |  | 0.9885889 | 803.5111 | 0.2651587 | 299.8108 | 5.000232 | 4035.199 | 0.1331616 | 266.0707 | 195.8241 | 81897.72 | 0.05388849 | 231.2981
[16 empty] | 0.01016146 | 8.090344 | 0.2669813 | 328.5092 |  |  |  |  | 1.040225 | 804.5513 | 0.2655019 | 300.0657 | 5.147212 | 4040.346 | 0.1333314 | 266.0423 | 2.074398 | 81899.8 | 0.05395695 | 231.5491
[16 empty] | 0.01014963 | 8.100493 | 0.2673163 | 328.5367 |  |  |  |  | 0.9999117 | 805.5512 | 0.2658319 | 299.9798 | 4.8821 | 4045.228 | 0.1334925 | 265.7841 | 202.7344 | 82102.53 | 0.05402385 | 231.5696
[16 empty] | 0.01000625 | 8.1105 | 0.2676465 | 328.578 |  |  |  |  | 1.000894 | 806.5521 | 0.2661622 | 300.0388 | 5.194399 | 4050.422 | 0.1336639 | 266.0671 | 2.028518 | 82104.56 | 0.05409079 | 231.5978
[16 empty] | 0.01015434 | 8.120654 | 0.2679816 | 328.6366 |  |  |  |  | 1.013528 | 807.5656 | 0.2664967 | 299.9717 | 5.074274 | 4055.497 | 0.1338314 | 266.1174 | 204.3943 | 82308.95 | 0.05415824 | 231.6478
[16 empty] | 0.0102143 | 8.130868 | 0.2683187 | 328.611 |  |  |  |  | 1.010417 | 808.576 | 0.2668301 | 300.1792 | 5.030782 | 4060.527 | 0.1339974 | 266.2805 | 2.008773 | 82310.96 | 0.05422453 | 231.5457
[16 empty] | 0.01013791 | 8.141006 | 0.2686532 | 328.5612 |  |  |  |  | 1.006249 | 809.5823 | 0.2671622 | 300.1117 | 5.0874 | 4065.615 | 0.1341653 | 266.4174 | 208.9151 | 82519.88 | 0.05429347 | 231.8941
[16 empty] | 0.009986204 | 8.150992 | 0.2689828 | 328.4702 |  |  |  |  | 1.029458 | 810.6118 | 0.2675019 | 300.1359 | 4.947934 | 4070.563 | 0.1343286 | 266.0337 | 1.934503 | 82521.81 | 0.05435731 | 231.7818
[16 empty] | 0.01013239 | 8.161125 | 0.2693171 | 328.3839 |  |  |  |  | 1.009499 | 811.6213 | 0.267835 | 300.2829 | 5.182896 | 4075.746 | 0.1344996 | 266.3208 | 205.0882 | 82726.9 | 0.05442499 | 231.9577
[16 empty] | 0.01006576 | 8.171191 | 0.2696493 | 328.3379 |  |  |  |  | 0.9890129 | 812.6103 | 0.2681614 | 300.0377 | 5.087034 | 4080.833 | 0.1346675 | 266.3753 | 2.113796 | 82729.02 | 0.05449474 | 231.9887
[16 empty] | 0.01008138 | 8.181272 | 0.269982 | 328.3951 |  |  |  |  | 1.022526 | 813.6328 | 0.2684988 | 300.0845 | 4.937053 | 4085.77 | 0.1348304 | 266.4798 | 203.6576 | 82932.67 | 0.05456195 | 232.0701
[16 empty] | 0.01022755 | 8.1915 | 0.2703195 | 328.4569 |  |  |  |  | 1.023508 | 814.6563 | 0.2688366 | 300.196 | 5.151384 | 4090.921 | 0.1350004 | 266.4789 | 1.92151 | 82934.59 | 0.05462536 | 231.7921
[16 empty] | 0.01007564 | 8.201575 | 0.270652 | 328.4761 |  |  |  |  | 1.006115 | 815.6624 | 0.2691686 | 300.1196 | 4.942398 | 4095.863 | 0.1351635 | 266.5388 | 210.1613 | 83144.76 | 0.05469471 | 232.3027
[16 empty] | 0.01000814 | 8.211583 | 0.2709822 | 328.5298 |  |  |  |  | 1.017566 | 816.68 | 0.2695044 | 300.3189 | 5.145969 | 4101.009 | 0.1353333 | 266.5822 | 1.905214 | 83146.66 | 0.05475759 | 231.9171
[16 empty] | 0.01008808 | 8.221671 | 0.2713152 | 328.6312 |  |  |  |  | 0.9914979 | 817.6715 | 0.2698316 | 300.2378 | 5.065379 | 4106.075 | 0.1355005 | 266.4937 | 206.3441 | 83353 | 0.05482568 | 232.1759
[16 empty] | 0.01008027 | 8.231752 | 0.2716478 | 328.681 |  |  |  |  | 1.00669 | 818.6782 | 0.2701638 | 300.1994 | 5.080505 | 4111.155 | 0.1356681 | 266.585 | 2.029537 | 83355.03 | 0.05489265 | 232.2108
[16 empty] | 0.01006462 | 8.241816 | 0.2719799 | 328.6275 |  |  |  |  | 1.027571 | 819.7057 | 0.2705029 | 300.099 | 5.013869 | 4116.169 | 0.1358336 | 266.6365 | 205.5504 | 83560.58 | 0.05496049 | 232.3371
[16 empty] | 0.01000753 | 8.251824 | 0.2723102 | 328.5971 |  |  |  |  | 1.011859 | 820.7176 | 0.2708368 | 300.4017 | 4.983225 | 4121.152 | 0.135998 | 266.5658 | 2.083362 | 83562.67 | 0.05502924 | 232.2473
[16 empty] | 0.01013973 | 8.261964 | 0.2726448 | 328.5594 |  |  |  |  | 1.006886 | 821.7245 | 0.2711691 | 300.2962 | 5.123587 | 4126.276 | 0.1361671 | 266.8615 | 196.6334 | 83759.3 | 0.05509413 | 232.2651
[16 empty] | 0.01000484 | 8.271968 | 0.272975 | 328.5913 |  |  |  |  | 0.9985945 | 822.7231 | 0.2714986 | 300.2034 | 5.06263 | 4131.339 | 0.1363342 | 266.8348 | 2.047623 | 83761.35 | 0.0551617 | 232.4194
[16 empty] | 0.01015046 | 8.282119 | 0.2733099 | 328.6243 |  |  |  |  | 1.014089 | 823.7372 | 0.2718333 | 300.1733 | 5.014135 | 4136.353 | 0.1364996 | 266.8881 | 197.2694 | 83958.62 | 0.0552268 | 232.5592
[16 empty] | 0.01014753 | 8.292266 | 0.2736448 | 328.638 |  |  |  |  | 1.014798 | 824.752 | 0.2721681 | 300.19 | 5.141884 | 4141.495 | 0.1366693 | 266.9046 | 2.03873 | 83960.66 | 0.05529407 | 232.5748
[16 empty] | 0.01014477 | 8.302411 | 0.2739796 | 328.6335 |  |  |  |  | 1.016265 | 825.7682 | 0.2725035 | 300.3035 | 4.996856 | 4146.491 | 0.1368342 | 266.8438 | 208.1793 | 84168.84 | 0.05536277 | 232.4747
[16 empty] | 0.009931698 | 8.312343 | 0.2743073 | 328.6627 |  |  |  |  | 1.007658 | 826.7759 | 0.272836 | 300.3289 | 5.071523 | 4151.563 | 0.1370016 | 266.8759 | 2.075829 | 84170.91 | 0.05543128 | 232.7351
[16 empty] | 0.0101506 | 8.322493 | 0.2746423 | 328.6967 |  |  |  |  | 0.9916517 | 827.7675 | 0.2731633 | 300.2579 | 5.020734 | 4156.584 | 0.1371673 | 266.9727 | 201.8306 | 84372.74 | 0.05549788 | 232.6959
[16 empty] | 0.01014931 | 8.332643 | 0.2749772 | 328.7221 |  |  |  |  | 1.01298 | 828.7805 | 0.2734976 | 300.1546 | 5.001076 | 4161.585 | 0.1373323 | 267.0198 | 2.035676 | 84374.78 | 0.05556506 | 232.7714
[16 empty] | 0.01015719 | 8.3428 | 0.2753124 | 328.7996 |  |  |  |  | 1.033061 | 829.8136 | 0.2738385 | 300.4166 | 5.150344 | 4166.735 | 0.1375023 | 267.0121 | 193.9256 | 84568.7 | 0.05562905 | 232.6105
[16 empty] | 0.0100839 | 8.352884 | 0.2756452 | 328.8733 |  |  |  |  | 1.00458 | 830.8182 | 0.27417 | 300.2389 | 5.087719 | 4171.823 | 0.1376702 | 267.151 | 2.050127 | 84570.75 | 0.05569671 | 232.7813
[16 empty] | 0.01007411 | 8.362958 | 0.2759776 | 328.8824 |  |  |  |  | 1.012744 | 831.8309 | 0.2745042 | 300.6 | 5.09492 | 4176.918 | 0.1378383 | 267.2575 | 208.873 | 84779.63 | 0.05576563 | 233.127
[16 empty] | 0.01006339 | 8.373021 | 0.2763097 | 328.8208 |  |  |  |  | 0.9905292 | 832.8214 | 0.2748311 | 300.455 | 5.006949 | 4181.925 | 0.1380035 | 267.2634 | 1.954819 | 84781.58 | 0.05583014 | 233.1488
[16 empty] | 0.01007309 | 8.383094 | 0.2766421 | 328.8232 |  |  |  |  | 1.009389 | 833.8308 | 0.2751642 | 300.1147 | 4.993214 | 4186.918 | 0.1381683 | 267.2586 | 202.0259 | 84983.61 | 0.05589681 | 233.0425
[16 empty] | 0.01007801 | 8.393172 | 0.2769747 | 328.778 |  |  |  |  | 1.034081 | 834.8649 | 0.2755054 | 300.444 | 5.063279 | 4191.981 | 0.1383354 | 267.1562 | 2.114809 | 84985.72 | 0.0559666 | 233.1602
[16 empty] | 0.01007472 | 8.403247 | 0.2773072 | 328.7912 |  |  |  |  | 0.9980007 | 835.8629 | 0.2758348 | 300.3121 | 5.082872 | 4197.064 | 0.1385031 | 267.2632 | 195.2726 | 85181 | 0.05603104 | 233.1682
[16 empty] | 0.01000125 | 8.413248 | 0.2776372 | 328.7994 |  |  |  |  | 1.00688 | 836.8698 | 0.276167 | 300.2061 | 5.095693 | 4202.16 | 0.1386713 | 267.3748 | 2.0513 | 85183.05 | 0.05609873 | 233.2668
[16 empty] | 0.01005933 | 8.423308 | 0.2779692 | 328.711 |  |  |  |  | 1.002596 | 837.8724 | 0.2764979 | 300.3775 | 5.057757 | 4207.218 | 0.1388382 | 267.316 | 203.541 | 85386.59 | 0.0561659 | 233.3405
[16 empty] | 0.01014248 | 8.43345 | 0.2783039 | 328.6914 |  |  |  |  | 1.006254 | 838.8786 | 0.27683 | 300.3102 | 4.968868 | 4212.186 | 0.1390022 | 267.5505 | 2.037363 | 85388.63 | 0.05623314 | 233.3471
[16 empty] | 0.010069 | 8.443519 | 0.2786361 | 328.6667 |  |  |  |  | 1.028785 | 839.9074 | 0.2771695 | 300.2901 | 5.064366 | 4217.251 | 0.1391693 | 267.5353 | 203.1997 | 85591.83 | 0.05630019 | 233.3983
[16 empty] | 0.01007965 | 8.453599 | 0.2789688 | 328.7124 |  |  |  |  | 1.005862 | 840.9133 | 0.2775014 | 300.1969 | 5.041415 | 4222.292 | 0.1393356 | 267.2886 | 2.028454 | 85593.85 | 0.05636713 | 233.4261
[16 empty] | 0.0101455 | 8.463744 | 0.2793036 | 328.7127 |  |  |  |  | 1.015783 | 841.9291 | 0.2778366 | 300.7586 | 5.20679 | 4227.499 | 0.1395075 | 267.7334 | 197.5858 | 85791.44 | 0.05643233 | 233.5067
[16 empty] | 0.01008061 | 8.473825 | 0.2796362 | 328.7648 |  |  |  |  | 0.9926107 | 842.9217 | 0.2781642 | 300.271 | 4.965175 | 4232.464 | 0.1396713 | 267.4636 | 2.121891 | 85793.56 | 0.05650236 | 233.6712
[16 empty] | 0.01007135 | 8.483896 | 0.2799686 | 328.7557 |  |  |  |  | 1.007593 | 843.9293 | 0.2784967 | 300.2921 | 5.048348 | 4237.513 | 0.1398379 | 267.8227 | 193.6447 | 85987.21 | 0.05656626 | 233.4918
[16 empty] | 0.010067 | 8.493963 | 0.2803008 | 328.7179 |  |  |  |  | 1.042978 | 844.9723 | 0.2788408 | 300.7286 | 5.076438 | 4242.589 | 0.1400054 | 267.8072 | 2.037228 | 85989.24 | 0.05663349 | 233.5775
[16 empty] | 0.01007561 | 8.504039 | 0.2806333 | 328.7369 |  |  |  |  | 1.002936 | 845.9752 | 0.2791718 | 300.4423 | 4.979994 | 4247.569 | 0.1401698 | 267.7152 | 212.1808 | 86201.42 | 0.05670351 | 233.7414
[16 empty] | 0.0100753 | 8.514114 | 0.2809658 | 328.7538 |  |  |  |  | 0.9937785 | 846.969 | 0.2794998 | 300.5117 | 5.180446 | 4252.749 | 0.1403407 | 267.9061 | 1.986127 | 86203.41 | 0.05676905 | 233.8898
[16 empty] | 0.01014388 | 8.524258 | 0.2813005 | 328.7434 |  |  |  |  | 1.010018 | 847.979 | 0.2798331 | 300.6929 | 5.082653 | 4257.832 | 0.1405085 | 267.9316 | 196.3305 | 86399.74 | 0.05683384 | 233.9677
[16 empty] | 0.01008477 | 8.534343 | 0.2816333 | 328.7429 |  |  |  |  | 1.00875 | 848.9877 | 0.280166 | 300.3104 | 5.006833 | 4262.839 | 0.1406737 | 268.0167 | 2.092336 | 86401.83 | 0.05690289 | 233.8571
[16 empty] | 0.01007262 | 8.544415 | 0.2819657 | 328.7422 |  |  |  |  | 1.022188 | 850.0099 | 0.2805033 | 300.3348 | 5.104647 | 4267.944 | 0.1408421 | 268.1874 | 196.2371 | 86598.07 | 0.05696764 | 233.9287
[16 empty] | 0.01021359 | 8.554629 | 0.2823028 | 328.7119 |  |  |  |  | 1.02033 | 851.0303 | 0.28084 | 300.7166 | 4.940718 | 4272.884 | 0.1410052 | 267.8361 | 2.066946 | 86600.14 | 0.05703585 | 234.1306
[16 empty] | 0.01014409 | 8.564773 | 0.2826375 | 328.7029 |  |  |  |  | 1.008034 | 852.0383 | 0.2811726 | 300.6868 | 5.007576 | 4277.892 | 0.1411704 | 267.8461 | 208.7683 | 86808.91 | 0.05710475 | 234.0693
[16 empty] | 0.01014536 | 8.574919 | 0.2829723 | 328.7023 |  |  |  |  | 0.982051 | 853.0203 | 0.2814967 | 300.4622 | 5.093582 | 4282.985 | 0.1413385 | 268.0237 | 1.961755 | 86810.87 | 0.05716948 | 234.1369
[16 empty] | 0.01014607 | 8.585065 | 0.2833071 | 328.7063 |  |  |  |  | 1.026493 | 854.0468 | 0.2818355 | 300.2908 | 5.086534 | 4288.072 | 0.1415064 | 268.0749 | 204.3797 | 87015.25 | 0.05723693 | 234.1859
[16 empty] | 0.01023273 | 8.595297 | 0.2836448 | 328.8023 |  |  |  |  | 1.031311 | 855.0781 | 0.2821758 | 300.9173 | 5.072202 | 4293.144 | 0.1416738 | 268.1114 | 2.00678 | 87017.25 | 0.05730315 | 234.0707
[16 empty] | 0.01014985 | 8.605447 | 0.2839798 | 328.8313 |  |  |  |  | 0.9787928 | 856.0569 | 0.2824988 | 300.4776 | 5.126875 | 4298.271 | 0.1418429 | 268.4288 | 205.2706 | 87222.52 | 0.05737089 | 234.1785
[16 empty] | 0.01006573 | 8.615513 | 0.2843119 | 328.7851 |  |  |  |  | 1.030719 | 857.0877 | 0.2828389 | 300.5851 | 4.997256 | 4303.268 | 0.1420079 | 268.4507 | 2.063083 | 87224.59 | 0.05743897 | 234.4349
[16 empty] | 0.01021911 | 8.625732 | 0.2846492 | 328.7912 |  |  |  |  | 0.988771 | 858.0764 | 0.2831652 | 300.324 | 5.067975 | 4308.336 | 0.1421751 | 268.3793 | 202.0646 | 87426.65 | 0.05750566 | 234.4112
[16 empty] | 0.01007879 | 8.635811 | 0.2849818 | 328.8313 |  |  |  |  | 1.006829 | 859.0833 | 0.2834975 | 300.2947 | 5.055444 | 4313.392 | 0.1423419 | 268.3052 | 1.927318 | 87428.58 | 0.05756926 | 234.1715
[16 empty] | 0.009998017 | 8.645809 | 0.2853117 | 328.8182 |  |  |  |  | 1.038918 | 860.1222 | 0.2838403 | 300.4633 | 5.0873 | 4318.479 | 0.1425098 | 268.3614 | 205.2723 | 87633.85 | 0.057637 | 234.3594
[16 empty] | 0.0101347 | 8.655944 | 0.2856461 | 328.7472 |  |  |  |  | 0.9948142 | 861.117 | 0.2841686 | 300.601 | 4.993542 | 4323.473 | 0.1426746 | 268.3588 | 2.059396 | 87635.91 | 0.05770496 | 234.5114
[16 empty] | 0.01014833 | 8.666092 | 0.285981 | 328.7662 |  |  |  |  | 1.007529 | 862.1245 | 0.2845011 | 300.6179 | 5.128693 | 4328.601 | 0.1428438 | 268.6882 | 202.4912 | 87838.4 | 0.05777178 | 234.5159
[16 empty] | 0.01000349 | 8.676095 | 0.2863111 | 328.7892 |  |  |  |  | 1.013611 | 863.1381 | 0.2848356 | 300.5563 | 5.075013 | 4333.676 | 0.1430113 | 268.6633 | 2.074151 | 87840.48 | 0.05784023 | 234.7653
[16 empty] | 0.01015287 | 8.686248 | 0.2866462 | 328.8381 |  |  |  |  | 0.997439 | 864.1356 | 0.2851647 | 300.3872 | 4.900896 | 4338.577 | 0.143173 | 268.5292 | 200.1062 | 88040.58 | 0.05790626 | 234.6123
[16 empty] | 0.01021829 | 8.696466 | 0.2869834 | 328.8388 |  |  |  |  | 1.030313 | 865.1659 | 0.2855047 | 300.4679 | 5.075156 | 4343.652 | 0.1433405 | 268.5052 | 2.058221 | 88042.64 | 0.05797418 | 234.8365
[16 empty] | 0.01023548 | 8.706702 | 0.2873212 | 328.873 |  |  |  |  | 1.006215 | 866.1721 | 0.2858368 | 300.3981 | 5.164328 | 4348.817 | 0.1435109 | 268.6698 | 195.4974 | 88238.14 | 0.0580387 | 234.7794
[16 empty] | 0.01015055 | 8.716853 | 0.2876561 | 328.9067 |  |  |  |  | 1.01213 | 867.1842 | 0.2861708 | 300.6387 | 5.014556 | 4353.831 | 0.1436764 | 268.7258 | 2.033437 | 88240.17 | 0.0581058 | 234.84
[16 empty] | 0.01013858 | 8.726991 | 0.2879907 | 328.8613 |  |  |  |  | 0.992366 | 868.1766 | 0.2864983 | 300.6148 | 5.099228 | 4358.93 | 0.1438447 | 268.9407 | 205.3806 | 88445.55 | 0.05817358 | 234.9552
[16 empty] | 0.01013655 | 8.737128 | 0.2883252 | 328.8026 |  |  |  |  | 1.010588 | 869.1872 | 0.2868318 | 300.3537 | 4.983038 | 4363.913 | 0.1440091 | 268.7888 | 2.04364 | 88447.6 | 0.05824102 | 235.0832
[16 empty] | 0.01007448 | 8.747202 | 0.2886577 | 328.8141 |  |  |  |  | 1.03316 | 870.2203 | 0.2871727 | 300.6222 | 5.154027 | 4369.067 | 0.1441792 | 268.8854 | 211.5001 | 88659.1 | 0.05831081 | 235.2022
[16 empty] | 0.01007707 | 8.757279 | 0.2889902 | 328.8427 |  |  |  |  | 1.007111 | 871.2274 | 0.2875051 | 300.6115 | 4.904755 | 4373.972 | 0.1443411 | 268.6968 | 2.040988 | 88661.14 | 0.05837816 | 235.2327
[16 empty] | 0.01008587 | 8.767365 | 0.289323 | 328.9295 |  |  |  |  | 0.9987308 | 872.2262 | 0.2878346 | 300.5278 | 5.113845 | 4379.086 | 0.1445098 | 269.0081 | 192.3721 | 88853.51 | 0.05844165 | 235.0493
[16 empty] | 0.01007913 | 8.777444 | 0.2896557 | 328.9718 |  |  |  |  | 1.001827 | 873.228 | 0.2881652 | 300.6484 | 5.064789 | 4384.151 | 0.144677 | 268.9158 | 2.055257 | 88855.56 | 0.05850947 | 235.174
[16 empty] | 0.01007118 | 8.787515 | 0.289988 | 328.9616 |  |  |  |  | 1.002882 | 874.2309 | 0.2884962 | 300.3586 | 5.070695 | 4389.222 | 0.1448443 | 268.9423 | 199.375 | 89054.94 | 0.05857526 | 235.4527
[16 empty] | 0.0100596 | 8.797575 | 0.29032 | 328.8749 |  |  |  |  | 1.037473 | 875.2684 | 0.2888386 | 300.4318 | 5.103104 | 4394.325 | 0.1450127 | 269.1028 | 2.003332 | 89056.94 | 0.05864137 | 235.3147
[16 empty] | 0.0100689 | 8.807644 | 0.2906522 | 328.8497 |  |  |  |  | 1.010905 | 876.2793 | 0.2891722 | 300.6716 | 4.979172 | 4399.304 | 0.145177 | 269.0054 | 212.7175 | 89269.66 | 0.05871157 | 235.4341
[16 empty] | 0.0100691 | 8.817713 | 0.2909845 | 328.8257 |  |  |  |  | 1.008107 | 877.2874 | 0.2895048 | 300.7266 | 5.090596 | 4404.394 | 0.145345 | 269.0833 | 1.941366 | 89271.6 | 0.05877564 | 235.3671
[16 empty] | 0.01022432 | 8.827937 | 0.2913219 | 328.8662 |  |  |  |  | 0.9886624 | 878.276 | 0.2898311 | 300.4583 | 5.092897 | 4409.487 | 0.1455131 | 269.1764 | 203.8236 | 89475.43 | 0.0588429 | 235.3795
[16 empty] | 0.009994829 | 8.837932 | 0.2916518 | 328.8321 |  |  |  |  | 1.01285 | 879.2889 | 0.2901653 | 300.3465 | 5.101558 | 4414.589 | 0.1456814 | 269.4067 | 2.048586 | 89477.47 | 0.0589105 | 235.5401
[16 empty] | 0.00998652 | 8.847919 | 0.2919813 | 328.7431 |  |  |  |  | 1.027327 | 880.3162 | 0.2905044 | 300.71 | 5.049285 | 4419.638 | 0.1458481 | 269.212 | 194.7093 | 89672.18 | 0.05897475 | 235.4309
[16 empty] | 0.01021441 | 8.858133 | 0.2923184 | 328.7182 |  |  |  |  | 1.013157 | 881.3294 | 0.2908387 | 300.6184 | 5.007487 | 4424.646 | 0.1460133 | 269.3014 | 2.053614 | 89674.24 | 0.05904252 | 235.6248
[16 empty] | 0.01008019 | 8.868213 | 0.292651 | 328.6875 |  |  |  |  | 1.000571 | 882.3299 | 0.2911689 | 300.5761 | 5.089564 | 4429.735 | 0.1461813 | 269.3725 | 213.0719 | 89887.31 | 0.05911284 | 235.8475
[16 empty] | 0.0101507 | 8.878364 | 0.292986 | 328.7221 |  |  |  |  | 1.002826 | 883.3328 | 0.2914998 | 300.2826 | 4.989387 | 4434.725 | 0.1463459 | 269.3425 | 2.053348 | 89889.36 | 0.0591806 | 235.9596
[16 empty] | 0.01008758 | 8.888452 | 0.2933189 | 328.8201 |  |  |  |  | 1.008977 | 884.3417 | 0.2918328 | 300.3951 | 5.019093 | 4439.744 | 0.1465115 | 269.4285 | 193.0099 | 90082.37 | 0.05924429 | 235.8183
[16 empty] | 0.0101407 | 8.898592 | 0.2936535 | 328.7887 |  |  |  |  | 1.036615 | 885.3784 | 0.2921749 | 300.8917 | 5.136991 | 4444.881 | 0.1466811 | 269.4126 | 2.083216 | 90084.46 | 0.05931304 | 235.6475
[16 empty] | 0.01006843 | 8.908661 | 0.2939858 | 328.7604 |  |  |  |  | 0.9997774 | 886.3781 | 0.2925048 | 300.397 | 5.018266 | 4449.899 | 0.1468467 | 269.4932 | 199.2768 | 90283.73 | 0.0593788 | 235.9198
[16 empty] | 0.01007614 | 8.918737 | 0.2943183 | 328.7829 |  |  |  |  | 0.9946885 | 887.3728 | 0.292833 | 300.5264 | 5.093124 | 4454.992 | 0.1470147 | 269.6678 | 2.004286 | 90285.74 | 0.05944494 | 235.7881
[16 empty] | 0.01014701 | 8.928884 | 0.2946532 | 328.7932 |  |  |  |  | 1.007988 | 888.3808 | 0.2931657 | 300.5736 | 5.046926 | 4460.039 | 0.1471813 | 269.4575 | 207.0672 | 90492.8 | 0.05951327 | 236.0145
[16 empty] | 0.009986333 | 8.93887 | 0.2949827 | 328.703 |  |  |  |  | 1.01026 | 889.3911 | 0.2934991 | 300.2908 | 5.022325 | 4465.061 | 0.147347 | 269.6448 | 2.022673 | 90494.83 | 0.05958002 | 236.0041
[16 empty] | 0.01012989 | 8.949 | 0.295317 | 328.6003 |  |  |  |  | 1.027167 | 890.4182 | 0.293838 | 300.6438 | 5.084925 | 4470.146 | 0.1475148 | 269.6853 | 199.3265 | 90694.15 | 0.0596458 | 236.1997
[16 empty] | 0.01007216 | 8.959072 | 0.2956494 | 328.5966 |  |  |  |  | 1.020071 | 891.4383 | 0.2941746 | 301.0085 | 5.045241 | 4475.192 | 0.1476813 | 269.5439 | 2.087088 | 90696.24 | 0.05971467 | 236.1345
[16 empty] | 0.01008498 | 8.969157 | 0.2959822 | 328.6775 |  |  |  |  | 0.9868824 | 892.4252 | 0.2945003 | 300.6227 | 5.053755 | 4480.245 | 0.1478481 | 269.8587 | 196.4066 | 90892.65 | 0.05977949 | 236.2173
[16 empty] | 0.009999774 | 8.979157 | 0.2963122 | 328.676 |  |  |  |  | 1.008347 | 893.4335 | 0.2948331 | 300.6936 | 5.157644 | 4485.403 | 0.1480183 | 269.8992 | 2.047872 | 90894.69 | 0.05984707 | 236.2933
[16 empty] | 0.01013723 | 8.989294 | 0.2966467 | 328.6217 |  |  |  |  | 1.008943 | 894.4425 | 0.295166 | 300.3239 | 4.90208 | 4490.305 | 0.1481801 | 269.7729 | 203.6456 | 91098.34 | 0.05991427 | 236.3739
[16 empty] | 0.01007136 | 8.999366 | 0.2969791 | 328.6126 |  |  |  |  | 1.02421 | 895.4667 | 0.295504 | 300.4817 | 5.162565 | 4495.468 | 0.1483504 | 269.8458 | 2.111539 | 91100.45 | 0.05998395 | 236.39
[16 empty] | 0.01009368 | 9.009459 | 0.2973122 | 328.6709 |  |  |  |  | 1.008777 | 896.4755 | 0.2958369 | 300.581 | 4.982389 | 4500.45 | 0.1485148 | 269.7696 | 195.5077 | 91295.96 | 0.06004847 | 236.4135
[16 empty] | 0.01016073 | 9.01962 | 0.2976475 | 328.7718 |  |  |  |  | 1.015521 | 897.491 | 0.296172 | 300.6453 | 5.123518 | 4505.573 | 0.1486839 | 270.0648 | 2.041089 | 91298 | 0.06011582 | 236.4447
[16 empty] | 0.01015569 | 9.029776 | 0.2979826 | 328.8393 |  |  |  |  | 0.9926967 | 898.4837 | 0.2964996 | 300.5633 | 5.059801 | 4510.633 | 0.1488509 | 270.0195 | 199.8384 | 91497.84 | 0.06018177 | 236.2741
[16 empty] | 0.009994253 | 9.03977 | 0.2983124 | 328.8014 |  |  |  |  | 1.003794 | 899.4875 | 0.2968309 | 300.3338 | 4.984844 | 4515.618 | 0.1490154 | 269.8795 | 1.969224 | 91499.81 | 0.06024675 | 236.3909
[16 empty] | 0.01006565 | 9.049836 | 0.2986446 | 328.7546 |  |  |  |  | 1.034521 | 900.522 | 0.2971723 | 300.6921 | 5.082622 | 4520.701 | 0.1491831 | 269.9848 | 207.4555 | 91707.26 | 0.06031521 | 236.643
[16 empty] | 0.01013597 | 9.059972 | 0.2989791 | 328.6921 |  |  |  |  | 1.007069 | 901.5291 | 0.2975046 | 300.6787 | 5.075328 | 4525.776 | 0.1493506 | 269.9619 | 2.104942 | 91709.37 | 0.06038468 | 236.6956
[16 empty] | 0.01005976 | 9.070031 | 0.299311 | 328.6065 |  |  |  |  | 0.9901171 | 902.5192 | 0.2978313 | 300.5064 | 5.049224 | 4530.825 | 0.1495172 | 270.3268 | 206.1983 | 91915.57 | 0.06045272 | 236.8647
[16 empty] | 0.01006502 | 9.080096 | 0.2996432 | 328.5556 |  |  |  |  | 1.023639 | 903.5428 | 0.2981691 | 300.6266 | 5.0409 | 4535.866 | 0.1496836 | 270.0768 | 2.004129 | 91917.57 | 0.06051886 | 236.732
[16 empty] | 0.01007078 | 9.090167 | 0.2999755 | 328.5428 |  |  |  |  | 1.004901 | 904.5477 | 0.2985008 | 300.47 | 5.021846 | 4540.888 | 0.1498493 | 270.2609 | 203.2143 | 92120.78 | 0.06058592 | 236.7841
[16 empty] | 0.0100702 | 9.100237 | 0.3003078 | 328.5261 |  |  |  |  | 1.014323 | 905.5621 | 0.2988355 | 300.4553 | 5.156162 | 4546.044 | 0.1500195 | 270.2916 | 1.89781 | 92122.68 | 0.06064855 | 236.8296
[16 empty] | 0.01007389 | 9.110311 | 0.3006403 | 328.5338 |  |  |  |  | 1.024801 | 906.5869 | 0.2991737 | 300.6522 | 4.979712 | 4551.024 | 0.1501838 | 270.1977 | 201.7737 | 92324.46 | 0.06071513 | 236.7867
[16 empty] | 0.01000524 | 9.120316 | 0.3009704 | 328.5684 |  |  |  |  | 0.9937318 | 907.5806 | 0.2995016 | 300.7185 | 5.080638 | 4556.105 | 0.1503514 | 270.2099 | 2.058542 | 92326.51 | 0.06078307 | 236.9331
[16 empty] | 0.01008163 | 9.130398 | 0.3013031 | 328.6271 |  |  |  |  | 0.9961284 | 908.5767 | 0.2998303 | 300.463 | 5.012996 | 4561.118 | 0.1505169 | 270.2557 | 199.531 | 92526.05 | 0.06084891 | 236.7421
[16 empty] | 0.01007683 | 9.140475 | 0.3016357 | 328.6542 |  |  |  |  | 1.028139 | 909.6049 | 0.3001696 | 300.4002 | 4.999475 | 4566.117 | 0.1506819 | 270.2922 | 2.167871 | 92528.21 | 0.06092045 | 237.2101
[16 empty] | 0.01001906 | 9.150494 | 0.3019663 | 328.7 |  |  |  |  | 1.019686 | 910.6245 | 0.3005061 | 300.7394 | 5.266144 | 4571.383 | 0.1508556 | 270.5688 | 205.4478 | 92733.66 | 0.06098825 | 237.3296
[16 empty] | 0.01008203 | 9.160576 | 0.302299 | 328.7614 |  |  |  |  | 1.004657 | 911.6292 | 0.3008376 | 300.5668 | 4.954577 | 4576.338 | 0.1510191 | 270.309 | 1.971435 | 92735.63 | 0.06105331 | 237.4611
[16 empty] | 0.01007683 | 9.170653 | 0.3026315 | 328.7885 |  |  |  |  | 1.001295 | 912.6305 | 0.3011681 | 300.5723 | 5.03183 | 4581.37 | 0.1511852 | 270.4791 | 202.5281 | 92938.16 | 0.06112014 | 237.388
[16 empty] | 0.01007996 | 9.180733 | 0.3029642 | 328.8362 |  |  |  |  | 1.008646 | 913.6391 | 0.3015009 | 300.6629 | 5.055849 | 4586.425 | 0.151352 | 270.4077 | 2.018048 | 92940.18 | 0.06118674 | 237.3471
[16 empty] | 0.01014359 | 9.190876 | 0.3032989 | 328.8239 |  |  |  |  | 1.011066 | 914.6502 | 0.3018346 | 300.4333 | 5.037202 | 4591.463 | 0.1515183 | 270.6132 | 203.9437 | 93144.12 | 0.06125404 | 237.3674
[16 empty] | 0.01012946 | 9.201006 | 0.3036332 | 328.7184 |  |  |  |  | 1.025523 | 915.6757 | 0.302173 | 300.6778 | 5.035689 | 4596.498 | 0.1516844 | 270.4088 | 2.028941 | 93146.15 | 0.06132099 | 237.3984
[16 empty] | 0.01013291 | 9.211139 | 0.3039676 | 328.6356 |  |  |  |  | 1.00356 | 916.6793 | 0.3025042 | 300.9127 | 5.140165 | 4601.638 | 0.1518541 | 270.8139 | 201.9856 | 93348.14 | 0.06138765 | 237.3694
[16 empty] | 0.01020834 | 9.221347 | 0.3043045 | 328.5706 |  |  |  |  | 0.9953593 | 917.6746 | 0.3028326 | 300.6064 | 4.975855 | 4606.614 | 0.1520183 | 270.6945 | 1.980989 | 93350.12 | 0.06145302 | 237.4839
[16 empty] | 0.01020959 | 9.231557 | 0.3046414 | 328.5139 |  |  |  |  | 1.012944 | 918.6876 | 0.3031669 | 300.5008 | 5.163135 | 4611.777 | 0.1521887 | 270.7712 | 200.5825 | 93550.7 | 0.06151921 | 237.3624
[16 empty] | 0.009993145 | 9.24155 | 0.3049711 | 328.4687 |  |  |  |  | 1.01526 | 919.7028 | 0.3035019 | 300.5479 | 4.934969 | 4616.712 | 0.1523515 | 270.862 | 2.085456 | 93552.79 | 0.06158803 | 237.6864
[16 empty] | 0.01007843 | 9.251628 | 0.3053037 | 328.5063 |  |  |  |  | 1.011989 | 920.7148 | 0.3038359 | 300.3792 | 5.076319 | 4621.789 | 0.152519 | 270.8457 | 202.0039 | 93754.79 | 0.06165469 | 237.6587
[16 empty] | 0.010083 | 9.261711 | 0.3056365 | 328.5741 |  |  |  |  | 1.018292 | 921.7331 | 0.3041719 | 300.6265 | 5.146252 | 4626.935 | 0.1526889 | 270.8909 | 2.007863 | 93756.8 | 0.06172095 | 237.5505
[16 empty] | 0.01008094 | 9.271792 | 0.3059691 | 328.6283 |  |  |  |  | 0.994358 | 922.7275 | 0.3045001 | 300.7341 | 4.998625 | 4631.934 | 0.1528538 | 270.8419 | 205.0295 | 93961.83 | 0.06178861 | 237.6425
[16 empty] | 0.01008218 | 9.281874 | 0.3063019 | 328.6907 |  |  |  |  | 1.00968 | 923.7372 | 0.3048333 | 300.413 | 5.10119 | 4637.035 | 0.1530221 | 271.0697 | 1.95811 | 93963.79 | 0.06185323 | 237.686
[16 empty] | 0.01014389 | 9.292018 | 0.3066366 | 328.6804 |  |  |  |  | 1.013192 | 924.7504 | 0.3051676 | 300.3236 | 4.973843 | 4642.009 | 0.1531863 | 270.8571 | 204.8284 | 94168.61 | 0.06192082 | 237.7647
[16 empty] | 0.01008207 | 9.3021 | 0.3069693 | 328.662 |  |  |  |  | 1.012311 | 925.7627 | 0.3055017 | 300.6561 | 5.208417 | 4647.217 | 0.1533582 | 271.2326 | 2.042979 | 94170.66 | 0.06198824 | 237.8884
[16 empty] | 0.009994534 | 9.312095 | 0.3072991 | 328.6259 |  |  |  |  | 1.022692 | 926.7854 | 0.3058392 | 300.7138 | 4.985092 | 4652.202 | 0.1535227 | 271.1742 | 203.0473 | 94373.7 | 0.06205525 | 237.8495
[16 empty] | 0.01020488 | 9.3223 | 0.3076359 | 328.5382 |  |  |  |  | 0.9926313 | 927.778 | 0.3061667 | 300.6275 | 4.991395 | 4657.194 | 0.1536874 | 271.0775 | 2.131527 | 94375.84 | 0.06212559 | 238.0776
[16 empty] | 0.01013261 | 9.332432 | 0.3079703 | 328.4534 |  |  |  |  | 1.003911 | 928.7819 | 0.306498 | 300.4056 | 5.062347 | 4662.256 | 0.1538544 | 271.0489 | 194.6879 | 94570.52 | 0.06218983 | 238.047
[16 empty] | 0.01014929 | 9.342582 | 0.3083052 | 328.4787 |  |  |  |  | 1.021133 | 929.803 | 0.306835 | 300.3604 | 5.12086 | 4667.377 | 0.1540234 | 271.3266 | 2.022444 | 94572.55 | 0.06225658 | 237.9551
[16 empty] | 0.01015185 | 9.352733 | 0.3086402 | 328.5209 |  |  |  |  | 1.008168 | 930.8112 | 0.3071677 | 300.4195 | 5.031575 | 4672.408 | 0.1541895 | 271.095 | 196.8914 | 94769.44 | 0.06232155 | 238.0699
[16 empty] | 0.01007358 | 9.362807 | 0.3089726 | 328.5266 |  |  |  |  | 1.022187 | 931.8334 | 0.307505 | 300.4439 | 5.010691 | 4677.419 | 0.1543548 | 271.1256 | 2.039308 | 94771.48 | 0.06238885 | 238.0894
[16 empty] | 0.01015461 | 9.372962 | 0.3093077 | 328.587 |  |  |  |  | 0.9942192 | 932.8276 | 0.3078331 | 300.5423 | 5.080607 | 4682.5 | 0.1545225 | 271.2176 | 205.5561 | 94977.03 | 0.06245668 | 238.2961
[16 empty] | 0.01007941 | 9.383041 | 0.3096404 | 328.6311 |  |  |  |  | 1.00375 | 933.8314 | 0.3081643 | 300.3099 | 5.08757 | 4687.587 | 0.1546904 | 271.2756 | 2.072827 | 94979.11 | 0.06252508 | 238.1367
[16 empty] | 0.01022699 | 9.393268 | 0.3099778 | 328.6892 |  |  |  |  | 1.031394 | 934.8628 | 0.3085047 | 300.4618 | 5.072845 | 4692.66 | 0.1548578 | 271.3163 | 206.7736 | 95185.88 | 0.06259332 | 238.3438
[16 empty] | 0.01006639 | 9.403334 | 0.31031 | 328.6474 |  |  |  |  | 1.005288 | 935.868 | 0.3088365 | 300.3309 | 5.010339 | 4697.67 | 0.1550231 | 271.3446 | 2.058073 | 95187.94 | 0.06266124 | 238.5671
[16 empty] | 0.01006488 | 9.413399 | 0.3106422 | 328.5956 |  |  |  |  | 1.008566 | 936.8766 | 0.3091693 | 300.4162 | 5.085697 | 4702.756 | 0.155191 | 271.4702 | 194.3651 | 95382.3 | 0.06272538 | 238.4352
[16 empty] | 0.01021344 | 9.423613 | 0.3109792 | 328.5644 |  |  |  |  | 1.003417 | 937.88 | 0.3095004 | 300.6417 | 4.999211 | 4707.755 | 0.1553559 | 271.425 | 1.950195 | 95384.25 | 0.06278973 | 238.4264
[16 empty] | 0.01021172 | 9.433825 | 0.3113162 | 328.5217 |  |  |  |  | 1.002995 | 938.883 | 0.3098314 | 300.3594 | 5.045905 | 4712.801 | 0.1555224 | 271.2879 | 213.539 | 95597.79 | 0.0628602 | 238.68
[16 empty] | 0.01006978 | 9.443894 | 0.3116485 | 328.5023 |  |  |  |  | 1.025165 | 939.9082 | 0.3101697 | 300.5803 | 5.057661 | 4717.859 | 0.1556893 | 271.6285 | 1.981143 | 95599.77 | 0.06292558 | 238.3156
[16 empty] | 0.01014337 | 9.454038 | 0.3119832 | 328.4885 |  |  |  |  | 1.023415 | 940.9316 | 0.3105074 | 300.6857 | 5.145644 | 4723.005 | 0.1558591 | 271.5897 | 208.3564 | 95808.13 | 0.06299434 | 238.7071
[16 empty] | 0.01013565 | 9.464173 | 0.3123177 | 328.4238 |  |  |  |  | 1.004945 | 941.9365 | 0.3108391 | 300.532 | 5.046252 | 4728.051 | 0.1560257 | 271.455 | 1.94957 | 95810.08 | 0.06305867 | 238.6142
[16 empty] | 0.01013311 | 9.474306 | 0.3126521 | 328.3424 |  |  |  |  | 0.9874212 | 942.924 | 0.3111649 | 300.5818 | 5.045423 | 4733.096 | 0.1561922 | 271.7148 | 204.9402 | 96015.02 | 0.0631263 | 238.7803
[16 empty] | 0.01009107 | 9.484397 | 0.3129851 | 328.3834 |  |  |  |  | 1.018941 | 943.9429 | 0.3115012 | 300.3919 | 4.973349 | 4738.07 | 0.1563563 | 271.5789 | 2.006872 | 96017.03 | 0.06319253 | 238.5857
[16 empty] | 0.01022294 | 9.49462 | 0.3133225 | 328.4148 |  |  |  |  | 1.021733 | 944.9646 | 0.3118383 | 300.3863 | 5.094575 | 4743.164 | 0.1565244 | 271.6831 | 206.0578 | 96223.08 | 0.06326053 | 238.8255
[16 empty] | 0.01000245 | 9.504623 | 0.3136526 | 328.431 |  |  |  |  | 1.006429 | 945.9711 | 0.3121705 | 300.3306 | 5.084731 | 4748.249 | 0.1566922 | 271.8023 | 2.023968 | 96225.11 | 0.06332732 | 238.8237
[16 empty] | 0.01000307 | 9.514626 | 0.3139827 | 328.4513 |  |  |  |  | 1.017667 | 946.9887 | 0.3125063 | 300.5366 | 5.049076 | 4753.298 | 0.1568588 | 271.6062 | 204.7411 | 96429.85 | 0.06339488 | 238.8966
[16 empty] | 0.01021557 | 9.524842 | 0.3143198 | 328.4341 |  |  |  |  | 0.9824353 | 947.9712 | 0.3128305 | 300.3374 | 5.043501 | 4758.341 | 0.1570253 | 271.9333 | 2.045412 | 96431.89 | 0.06346238 | 239.0363
[16 empty] | 0.01006661 | 9.534908 | 0.314652 | 328.3937 |  |  |  |  | 1.003665 | 948.9748 | 0.3131617 | 300.0993 | 5.129566 | 4763.471 | 0.1571945 | 271.7885 | 202.9729 | 96634.87 | 0.06352936 | 238.9925
[16 empty] | 0.009988724 | 9.544897 | 0.3149816 | 328.3192 |  |  |  |  | 1.033682 | 950.0085 | 0.3135028 | 300.4023 | 4.949393 | 4768.42 | 0.1573579 | 271.9745 | 1.951827 | 96636.82 | 0.06359377 | 238.9946
[16 empty] | 0.01008371 | 9.554981 | 0.3153144 | 328.3917 |  |  |  |  | 1.015744 | 951.0243 | 0.313838 | 300.4814 | 5.06481 | 4773.485 | 0.157525 | 271.8822 | 206.0735 | 96842.89 | 0.06366178 | 239.2354
[16 empty] | 0.01007677 | 9.565057 | 0.3156469 | 328.4184 |  |  |  |  | 0.996829 | 952.0211 | 0.314167 | 300.2721 | 5.069291 | 4778.554 | 0.1576923 | 271.8995 | 2.009699 | 96844.9 | 0.0637281 | 239.0594
[16 empty] | 0.01007857 | 9.575136 | 0.3159795 | 328.4569 |  |  |  |  | 0.9971376 | 953.0182 | 0.314496 | 300.0832 | 4.99854 | 4783.553 | 0.1578572 | 271.8499 | 203.139 | 97048.04 | 0.06379513 | 239.1066
[16 empty] | 0.0101326 | 9.585268 | 0.3163139 | 328.3721 |  |  |  |  | 1.01653 | 954.0348 | 0.3148315 | 300.2142 | 5.162993 | 4788.716 | 0.1580276 | 272.0056 | 1.992853 | 97050.03 | 0.0638609 | 239.2994
[16 empty] | 0.01006206 | 9.595331 | 0.3166459 | 328.3017 |  |  |  |  | 1.032556 | 955.0673 | 0.3151722 | 300.4429 | 5.021451 | 4793.737 | 0.1581933 | 272.1072 | 209.8098 | 97259.84 | 0.06393013 | 239.3069
[16 empty] | 0.009995618 | 9.605326 | 0.3169758 | 328.2727 |  |  |  |  | 1.0055 | 956.0728 | 0.315504 | 300.3259 | 5.085769 | 4798.823 | 0.1583612 | 272.1533 | 1.973143 | 97261.82 | 0.06399525 | 239.3696
[16 empty] | 0.01000809 | 9.615334 | 0.317306 | 328.3262 |  |  |  |  | 1.008569 | 957.0814 | 0.3158369 | 300.4115 | 5.027374 | 4803.851 | 0.1585271 | 271.894 | 203.1215 | 97464.94 | 0.06406228 | 239.4156
[16 empty] | 0.01016357 | 9.625498 | 0.3176414 | 328.3657 |  |  |  |  | 0.9926219 | 958.074 | 0.3161644 | 300.3245 | 4.979685 | 4808.83 | 0.1586914 | 272.1999 | 2.131627 | 97467.07 | 0.06413262 | 239.6444
[16 empty] | 0.01022733 | 9.635725 | 0.3179789 | 328.4261 |  |  |  |  | 1.021564 | 959.0956 | 0.3165015 | 300.3077 | 5.141899 | 4813.972 | 0.1588611 | 272.2164 | 193.5723 | 97660.64 | 0.0641965 | 239.4602
[16 empty] | 0.01006889 | 9.645794 | 0.3183112 | 328.4008 |  |  |  |  | 1.020054 | 960.1156 | 0.3168382 | 300.1913 | 5.011715 | 4818.984 | 0.1590265 | 272.2537 | 2.032114 | 97662.67 | 0.06426356 | 239.5121
[16 empty] | 0.01006881 | 9.655863 | 0.3186435 | 328.375 |  |  |  |  | 1.007443 | 961.1231 | 0.3171706 | 300.2025 | 5.163374 | 4824.147 | 0.1591969 | 272.412 | 203.6658 | 97866.34 | 0.06433077 | 239.5141
[16 empty] | 0.0101361 | 9.665999 | 0.318978 | 328.3132 |  |  |  |  | 1.000403 | 962.1235 | 0.3175007 | 300.2291 | 5.003633 | 4829.151 | 0.159362 | 272.396 | 1.970435 | 97868.31 | 0.06439579 | 239.6389
[16 empty] | 0.009979754 | 9.675979 | 0.3193073 | 328.1796 |  |  |  |  | 1.00304 | 963.1265 | 0.3178317 | 300.4297 | 4.941659 | 4834.093 | 0.1595251 | 272.0509 | 203.4382 | 98071.75 | 0.06446293 | 239.7058
[16 empty] | 0.01012846 | 9.686107 | 0.3196415 | 328.0674 |  |  |  |  | 0.9982526 | 964.1248 | 0.3181612 | 299.8344 | 5.103509 | 4839.196 | 0.1596935 | 272.2141 | 2.147373 | 98073.9 | 0.06453379 | 239.9585
[16 empty] | 0.01007162 | 9.696179 | 0.3199739 | 328.0601 |  |  |  |  | 1.035328 | 965.1601 | 0.3185028 | 300.246 | 5.115667 | 4844.312 | 0.1598623 | 272.5375 | 200.1174 | 98274.01 | 0.06459983 | 239.8063
[16 empty] | 0.009991325 | 9.70617 | 0.3203036 | 328.0029 |  |  |  |  | 1.000818 | 966.1609 | 0.3188331 | 300.3 | 5.055368 | 4849.367 | 0.1600291 | 272.3829 | 1.971775 | 98275.99 | 0.0646649 | 239.86
[16 empty] | 0.01005919 | 9.716229 | 0.3206356 | 327.9135 |  |  |  |  | 1.008429 | 967.1693 | 0.3191659 | 300.3763 | 5.057569 | 4854.425 | 0.160196 | 272.3229 | 213.8233 | 98489.81 | 0.06473546 | 240.1323
[16 empty] | 0.01022277 | 9.726452 | 0.3209729 | 327.9438 |  |  |  |  | 0.9967619 | 968.1661 | 0.3194948 | 300.1626 | 4.95516 | 4859.38 | 0.1603595 | 272.4669 | 1.915454 | 98491.72 | 0.06479867 | 239.8943
[16 empty] | 0.01007956 | 9.736532 | 0.3213055 | 327.9889 |  |  |  |  | 1.022612 | 969.1887 | 0.3198323 | 300.215 | 5.141502 | 4864.521 | 0.1605292 | 272.4809 | 206.5726 | 98698.3 | 0.06486684 | 240.0881
[16 empty] | 0.01015183 | 9.746683 | 0.3216406 | 328.0309 |  |  |  |  | 1.020867 | 970.2096 | 0.3201692 | 300.1522 | 5.002249 | 4869.524 | 0.1606943 | 272.4557 | 1.902691 | 98700.2 | 0.06492963 | 239.7659
[16 empty] | 0.01015001 | 9.756833 | 0.3219755 | 328.061 |  |  |  |  | 1.015385 | 971.225 | 0.3205042 | 300.2076 | 5.155871 | 4874.679 | 0.1608644 | 272.4844 | 208.1454 | 98908.35 | 0.06499832 | 240.0635
[16 empty] | 0.01008243 | 9.766916 | 0.3223082 | 328.045 |  |  |  |  | 1.003033 | 972.228 | 0.3208352 | 300.4078 | 5.015705 | 4879.695 | 0.1610299 | 272.6281 | 2.09071 | 98910.44 | 0.06506731 | 240.0221
[16 empty] | 0.01006652 | 9.776982 | 0.3226404 | 328.0041 |  |  |  |  | 0.9888172 | 973.2168 | 0.3211615 | 300.1497 | 5.029328 | 4884.724 | 0.1611959 | 272.7817 | 206.8169 | 99117.25 | 0.06513556 | 240.2321
[16 empty] | 0.0100799 | 9.787062 | 0.3229731 | 328.0514 |  |  |  |  | 1.017284 | 974.2341 | 0.3214973 | 300.2504 | 5.137724 | 4889.862 | 0.1613655 | 272.7706 | 1.951836 | 99119.2 | 0.06519997 | 240.2342
[16 empty] | 0.01008992 | 9.797152 | 0.323306 | 328.1648 |  |  |  |  | 1.030269 | 975.2644 | 0.3218372 | 300.3282 | 4.918295 | 4894.781 | 0.1615278 | 272.6714 | 204.7695 | 99323.97 | 0.06526754 | 240.389
[16 empty] | 0.01000175 | 9.807154 | 0.3236361 | 328.1764 |  |  |  |  | 1.004147 | 976.2685 | 0.3221686 | 300.1219 | 5.156651 | 4899.937 | 0.1616979 | 272.7853 | 2.029869 | 99326 | 0.06533453 | 240.3461
[16 empty] | 0.00998603 | 9.81714 | 0.3239656 | 328.0842 |  |  |  |  | 1.008999 | 977.2775 | 0.3225016 | 300.2358 | 5.074702 | 4905.012 | 0.1618654 | 272.7583 | 208.8316 | 99534.84 | 0.06540344 | 240.289
[16 empty] | 0.01013377 | 9.827274 | 0.3243 | 328.0071 |  |  |  |  | 1.00326 | 978.2808 | 0.3228327 | 300.451 | 4.908041 | 4909.92 | 0.1620274 | 272.6714 | 1.959525 | 99536.8 | 0.06546811 | 240.2619
[16 empty] | 0.01005648 | 9.83733 | 0.3246319 | 327.8999 |  |  |  |  | 0.9980277 | 979.2788 | 0.323162 | 299.8408 | 5.160486 | 4915.08 | 0.1621977 | 272.7306 | 205.2761 | 99742.07 | 0.06553585 | 240.4501
[16 empty] | 0.01014257 | 9.847473 | 0.3249666 | 327.8808 |  |  |  |  | 1.033111 | 980.3119 | 0.3235029 | 300.1061 | 5.004966 | 4920.085 | 0.1623628 | 272.8034 | 2.018609 | 99744.09 | 0.06560246 | 240.4129
[16 empty] | 0.01008069 | 9.857554 | 0.3252993 | 327.9333 |  |  |  |  | 1.007973 | 981.3199 | 0.3238356 | 300.1523 | 5.102387 | 4925.188 | 0.1625312 | 272.9591 | 198.4374 | 99942.53 | 0.06566795 | 240.5498
[16 empty] | 0.01007858 | 9.867632 | 0.3256319 | 327.972 |  |  |  |  | 1.006566 | 982.3264 | 0.3241677 | 300.1056 | 5.057328 | 4930.245 | 0.1626981 | 272.8975 | 2.006798 | 99944.53 | 0.06573417 | 240.4346
[16 empty] | 0.01006944 | 9.877702 | 0.3259642 | 327.9502 |  |  |  |  | 0.9929979 | 983.3194 | 0.3244954 | 300.1235 | 5.02455 | 4935.27 | 0.1628639 | 273.0195 | 207.8747 | 100152.4 | 0.06580277 | 240.7144
[16 empty] | 0.01006981 | 9.887771 | 0.3262965 | 327.931 |  |  |  |  | 1.027838 | 984.3473 | 0.3248346 | 300.0408 | 5.15605 | 4940.426 | 0.163034 | 273.1294 | 2.025069 | 100154.4 | 0.0658696 | 240.7198
[16 empty] | 0.01007895 | 9.89785 | 0.3266291 | 327.972 |  |  |  |  | 1.019073 | 985.3664 | 0.3251709 | 300.3396 | 4.937088 | 4945.363 | 0.163197 | 273.1542 | 202.4618 | 100356.9 | 0.06593641 | 240.7223
[16 empty] | 0.01023484 | 9.908085 | 0.3269668 | 328.082 |  |  |  |  | 0.9951319 | 986.3615 | 0.3254993 | 300.0183 | 5.153398 | 4950.516 | 0.163367 | 273.1667 | 2.052486 | 100358.9 | 0.06600414 | 240.8287
[16 empty] | 0.01015687 | 9.918242 | 0.327302 | 328.0773 |  |  |  |  | 1.014926 | 987.3764 | 0.3258342 | 300.0434 | 5.048677 | 4955.565 | 0.1635336 | 273.0479 | 196.0865 | 100555 | 0.06606885 | 240.8904
[16 empty] | 0.01006593 | 9.928308 | 0.3276342 | 328.0325 |  |  |  |  | 0.9909528 | 988.3674 | 0.3261612 | 299.9263 | 4.930176 | 4960.495 | 0.1636963 | 273.0271 | 2.122314 | 100557.2 | 0.06613889 | 240.9777
[16 empty] | 0.01007214 | 9.93838 | 0.3279665 | 328.0286 |  |  |  |  | 1.017795 | 989.3852 | 0.3264971 | 300.0608 | 5.167816 | 4965.663 | 0.1638669 | 273.2147 | 196.7058 | 100753.9 | 0.0662038 | 241.0803
[16 empty] | 0.01006834 | 9.948448 | 0.3282988 | 327.9997 |  |  |  |  | 1.032378 | 990.4175 | 0.3268378 | 300.2777 | 4.980013 | 4970.643 | 0.1640312 | 273.0428 | 2.064543 | 100755.9 | 0.06627193 | 240.7863
[16 empty] | 0.01012519 | 9.958574 | 0.3286329 | 327.8659 |  |  |  |  | 0.9923751 | 991.4099 | 0.3271653 | 299.7745 | 5.154354 | 4975.797 | 0.1642013 | 273.1415 | 204.053 | 100960 | 0.06633927 | 240.8938
[16 empty] | 0.01012284 | 9.968696 | 0.328967 | 327.7167 |  |  |  |  | 1.011919 | 992.4218 | 0.3274992 | 300.0811 | 5.029783 | 4980.827 | 0.1643673 | 273.2981 | 1.995595 | 100962 | 0.06640512 | 241.1847
[16 empty] | 0.009991631 | 9.978688 | 0.3292967 | 327.6614 |  |  |  |  | 1.006012 | 993.4278 | 0.3278312 | 299.9979 | 4.977603 | 4985.805 | 0.1645316 | 273.1902 | 202.159 | 101164.1 | 0.06647184 | 241.0872
[16 empty] | 0.01013889 | 9.988827 | 0.3296313 | 327.6181 |  |  |  |  | 1.005509 | 994.4334 | 0.328163 | 299.8815 | 5.114818 | 4990.919 | 0.1647003 | 273.428 | 2.036575 | 101166.2 | 0.06653904 | 241.1686
[16 empty] | 0.01006815 | 9.998895 | 0.3299635 | 327.5879 |  |  |  |  | 1.024594 | 995.458 | 0.3285011 | 300.0647 | 4.963707 | 4995.883 | 0.1648641 | 273.2285 | 195.3689 | 101361.5 | 0.06660351 | 241.1029
[16 empty] | 0.0100844 | 10.00898 | 0.3302963 | 327.665 |  |  |  |  | 1.025451 | 996.4834 | 0.3288395 | 300.3045 | 5.201457 | 5001.085 | 0.1650358 | 273.5581 | 2.115863 | 101363.7 | 0.06667334 | 241.2276
[16 empty] | 0.01014768 | 10.01913 | 0.3306312 | 327.6797 |  |  |  |  | 0.9805621 | 997.464 | 0.3291631 | 299.9816 | 5.040095 | 5006.125 | 0.1652021 | 273.3828 | 202.3884 | 101566 | 0.06674013 | 241.2253
[16 empty] | 0.01022373 | 10.02935 | 0.3309686 | 327.7163 |  |  |  |  | 1.006642 | 998.4706 | 0.3294953 | 299.9399 | 5.037083 | 5011.162 | 0.1653683 | 273.5875 | 1.992358 | 101568 | 0.06680587 | 241.4148
[16 empty] | 0.01000723 | 10.03936 | 0.3312988 | 327.764 |  |  |  |  | 1.020612 | 999.4912 | 0.3298321 | 299.8603 | 5.022579 | 5016.184 | 0.1655341 | 273.2965 | 203.5978 | 101771.6 | 0.06687306 | 241.4923
[16 empty] | 0.0101368 | 10.04949 | 0.3316333 | 327.7069 |  |  |  |  | 1.007776 | 1000.499 | 0.3301647 | 299.8935 | 4.974391 | 5021.159 | 0.1656982 | 273.5675 | 2.01582 | 101773.7 | 0.06693958 | 241.3567
[16 empty] | 0.01013775 | 10.05963 | 0.3319679 | 327.656 |  |  |  |  | 1.021826 | 1001.521 | 0.3305019 | 299.8941 | 5.137681 | 5026.296 | 0.1658678 | 273.4762 | 198.2153 | 101971.9 | 0.06700499 | 241.5589
[16 empty] | 0.01007816 | 10.06971 | 0.3323005 | 327.6118 |  |  |  |  | 1.00664 | 1002.527 | 0.3308341 | 299.8523 | 5.102741 | 5031.399 | 0.1660362 | 273.7143 | 2.091887 | 101974 | 0.06707403 | 241.4453
[16 empty] | 0.01014433 | 10.07986 | 0.3326352 | 327.6044 |  |  |  |  | 0.9852677 | 1003.513 | 0.3311592 | 299.84 | 4.909734 | 5036.309 | 0.1661982 | 273.5585 | 203.661 | 102177.6 | 0.06714123 | 241.527
[16 empty] | 0.01007762 | 10.08993 | 0.3329678 | 327.6367 |  |  |  |  | 1.022417 | 1004.535 | 0.3314966 | 299.8795 | 5.228756 | 5041.538 | 0.1663707 | 273.6683 | 1.94212 | 102179.6 | 0.06720532 | 241.465
[16 empty] | 0.01014114 | 10.10007 | 0.3333024 | 327.6083 |  |  |  |  | 1.029299 | 1005.564 | 0.3318363 | 299.8932 | 4.942709 | 5046.48 | 0.1665339 | 273.7302 | 214.3096 | 102393.9 | 0.06727605 | 241.6894
[16 empty] | 0.01014931 | 10.11022 | 0.3336374 | 327.6337 |  |  |  |  | 0.9917362 | 1006.556 | 0.3321635 | 299.7478 | 5.116196 | 5051.597 | 0.1667027 | 273.5771 | 1.946139 | 102395.8 | 0.06734027 | 241.6539
[16 empty] | 0.01015986 | 10.12038 | 0.3339726 | 327.7288 |  |  |  |  | 1.009502 | 1007.566 | 0.3324967 | 299.8949 | 5.103305 | 5056.7 | 0.1668711 | 273.7389 | 202.7481 | 102598.6 | 0.06740718 | 241.5953
[16 empty] | 0.01008816 | 10.13047 | 0.3343056 | 327.8307 |  |  |  |  | 1.016372 | 1008.582 | 0.3328321 | 300.0155 | 4.911492 | 5061.611 | 0.1670332 | 273.6748 | 2.056235 | 102600.6 | 0.06747503 | 241.8064
[16 empty] | 0.01007574 | 10.14055 | 0.3346381 | 327.8506 |  |  |  |  | 0.9950601 | 1009.577 | 0.3331604 | 299.6894 | 5.180024 | 5066.791 | 0.1672041 | 273.8629 | 200.7922 | 102801.4 | 0.06754129 | 241.6987
[16 empty] | 0.01013328 | 10.15068 | 0.3349725 | 327.7703 |  |  |  |  | 1.030564 | 1010.608 | 0.3335005 | 299.7867 | 4.909429 | 5071.701 | 0.1673661 | 273.7851 | 2.102876 | 102803.5 | 0.06761069 | 242.1377
[16 empty] | 0.01019716 | 10.16088 | 0.335309 | 327.6315 |  |  |  |  | 1.019468 | 1011.627 | 0.333837 | 299.6316 | 5.066349 | 5076.767 | 0.1675333 | 273.703 | 199.4521 | 103003 | 0.06767651 | 241.9415
[16 empty] | 0.01013909 | 10.17102 | 0.3356435 | 327.5895 |  |  |  |  | 0.9944171 | 1012.622 | 0.3341651 | 299.7431 | 5.198671 | 5081.966 | 0.1677049 | 274.0943 | 1.946129 | 103004.9 | 0.06774073 | 241.826
[16 empty] | 0.01007253 | 10.18109 | 0.3359759 | 327.5882 |  |  |  |  | 1.00445 | 1013.626 | 0.3344966 | 299.5568 | 4.89931 | 5086.865 | 0.1678665 | 273.8697 | 205.203 | 103210.1 | 0.06780845 | 242.0094
[16 empty] | 0.01021017 | 10.1913 | 0.3363129 | 327.5353 |  |  |  |  | 1.015295 | 1014.641 | 0.3348316 | 299.6062 | 5.141314 | 5092.006 | 0.1680362 | 273.8824 | 2.045696 | 103212.2 | 0.06787595 | 242.071
[16 empty] | 0.01005716 | 10.20136 | 0.3366448 | 327.4326 |  |  |  |  | 1.006743 | 1015.648 | 0.3351639 | 299.5713 | 4.999485 | 5097.006 | 0.1682012 | 273.839 | 209.5896 | 103421.8 | 0.06794512 | 242.0639
[16 empty] | 0.01006201 | 10.21142 | 0.3369768 | 327.3619 |  |  |  |  | 1.015029 | 1016.663 | 0.3354988 | 299.6032 | 5.190902 | 5102.197 | 0.1683725 | 274.0989 | 2.05979 | 103423.8 | 0.06801309 | 242.2985
[16 empty] | 0.0101473 | 10.22157 | 0.3373117 | 327.374 |  |  |  |  | 1.001405 | 1017.664 | 0.3358293 | 299.6959 | 5.002382 | 5107.199 | 0.1685376 | 274.1547 | 205.5238 | 103629.3 | 0.06808092 | 242.4231
[16 empty] | 0.01014249 | 10.23171 | 0.3376464 | 327.3545 |  |  |  |  | 1.008356 | 1018.673 | 0.336162 | 299.7674 | 5.016665 | 5112.216 | 0.1687031 | 274.2247 | 1.900458 | 103631.2 | 0.06814363 | 242.0861
[16 empty] | 0.01008033 | 10.24179 | 0.337979 | 327.3247 |  |  |  |  | 1.008185 | 1019.681 | 0.3364947 | 299.3476 | 5.149085 | 5117.365 | 0.168873 | 274.2886 | 200.7168 | 103832 | 0.06820987 | 242.3734
[16 empty] | 0.01000543 | 10.25179 | 0.3383092 | 327.3605 |  |  |  |  | 1.030557 | 1020.712 | 0.3368348 | 299.8444 | 4.910868 | 5122.276 | 0.1690351 | 274.1403 | 2.039179 | 103834 | 0.06827716 | 242.472
[16 empty] | 0.01013821 | 10.26193 | 0.3386438 | 327.3127 |  |  |  |  | 1.006301 | 1021.718 | 0.3371669 | 299.7803 | 5.160803 | 5127.437 | 0.1692054 | 274.2816 | 206.717 | 104040.7 | 0.06834538 | 242.2753
[16 empty] | 0.01021382 | 10.27215 | 0.3389808 | 327.2839 |  |  |  |  | 0.9907776 | 1022.709 | 0.3374939 | 299.6516 | 5.105851 | 5132.542 | 0.1693739 | 274.4603 | 1.973506 | 104042.7 | 0.0684105 | 242.3405
[16 empty] | 0.01015506 | 10.2823 | 0.3393159 | 327.3473 |  |  |  |  | 1.011523 | 1023.72 | 0.3378277 | 299.4521 | 4.882124 | 5137.425 | 0.169535 | 274.2023 | 207.0912 | 104249.8 | 0.06847884 | 242.6485
[16 empty] | 0.0100674 | 10.29237 | 0.3396482 | 327.3122 |  |  |  |  | 1.020768 | 1024.741 | 0.3381645 | 299.3828 | 5.160715 | 5142.585 | 0.1697053 | 274.263 | 2.005752 | 104251.8 | 0.06854503 | 242.4464
[16 empty] | 0.009988046 | 10.30236 | 0.3399778 | 327.2333 |  |  |  |  | 1.007531 | 1025.748 | 0.338497 | 299.3998 | 4.96693 | 5147.552 | 0.1698692 | 274.0847 | 204.0166 | 104455.8 | 0.06861236 | 242.5515
[16 empty] | 0.009980552 | 10.31234 | 0.3403071 | 327.1049 |  |  |  |  | 1.026867 | 1026.775 | 0.3388359 | 299.733 | 5.117331 | 5152.67 | 0.1700381 | 274.3391 | 1.969699 | 104457.8 | 0.06867736 | 242.6716
[16 empty] | 0.0101286 | 10.32247 | 0.3406414 | 326.9937 |  |  |  |  | 0.9913606 | 1027.767 | 0.339163 | 299.6428 | 5.081914 | 5157.751 | 0.1702058 | 274.4398 | 213.0335 | 104670.8 | 0.06874766 | 242.8118
[16 empty] | 0.01006045 | 10.33253 | 0.3409734 | 326.9126 |  |  |  |  | 0.9982657 | 1028.765 | 0.3394924 | 299.5284 | 4.990163 | 5162.742 | 0.1703705 | 274.3348 | 1.922371 | 104672.7 | 0.0688111 | 242.6194
[16 empty] | 0.009915954 | 10.34244 | 0.3413006 | 326.8379 |  |  |  |  | 1.02019 | 1029.785 | 0.3398291 | 299.4209 | 5.152209 | 5167.894 | 0.1705405 | 274.4194 | 213.5547 | 104886.3 | 0.06888157 | 242.794
[16 empty] | 0.01006574 | 10.35251 | 0.3416328 | 326.7917 |  |  |  |  | 1.022978 | 1030.808 | 0.3401667 | 299.4975 | 4.907425 | 5172.801 | 0.1707024 | 274.2484 | 2.004295 | 104888.3 | 0.06894771 | 242.6624
[16 empty] | 0.01014855 | 10.36266 | 0.3419677 | 326.8122 |  |  |  |  | 1.004497 | 1031.813 | 0.3404982 | 299.3143 | 5.202264 | 5178.004 | 0.1708741 | 274.5833 | 197.9774 | 105086.3 | 0.06901304 | 242.7689
[16 empty] | 0.0100004 | 10.37266 | 0.3422977 | 326.8148 |  |  |  |  | 1.004247 | 1032.817 | 0.3408296 | 299.5946 | 5.072804 | 5183.076 | 0.1710415 | 274.6239 | 2.037246 | 105088.3 | 0.06908027 | 242.8547
[16 empty] | 0.01001352 | 10.38267 | 0.3426281 | 326.8241 |  |  |  |  | 1.003682 | 1033.821 | 0.3411608 | 299.3576 | 4.928735 | 5188.005 | 0.1712042 | 274.5935 | 205.1549 | 105293.5 | 0.06914797 | 243.0349
[16 empty] | 0.0102186 | 10.39289 | 0.3429653 | 326.8268 |  |  |  |  | 1.013198 | 1034.834 | 0.3414951 | 299.2687 | 5.162379 | 5193.167 | 0.1713745 | 274.7452 | 2.026206 | 105295.5 | 0.06921484 | 242.9679
[16 empty] | 0.0101389 | 10.40303 | 0.3432999 | 326.7835 |  |  |  |  | 1.017744 | 1035.852 | 0.341831 | 299.3998 | 4.974804 | 5198.142 | 0.1715387 | 274.5389 | 202.618 | 105498.1 | 0.0692817 | 242.9807
[16 empty] | 0.01007933 | 10.41311 | 0.3436325 | 326.8271 |  |  |  |  | 1.014509 | 1036.866 | 0.3421658 | 299.3974 | 5.098799 | 5203.241 | 0.171707 | 274.751 | 2.062697 | 105500.2 | 0.06934977 | 243.1545
[16 empty] | 0.01022417 | 10.42333 | 0.3439699 | 326.8666 |  |  |  |  | 0.9937139 | 1037.86 | 0.3424937 | 299.4625 | 4.993761 | 5208.235 | 0.1718717 | 274.6698 | 193.0777 | 105693.2 | 0.06941349 | 243.0176
[16 empty] | 0.01005848 | 10.43339 | 0.3443019 | 326.7726 |  |  |  |  | 1.010869 | 1038.871 | 0.3428273 | 299.2198 | 5.055571 | 5213.29 | 0.1720386 | 274.5966 | 2.047926 | 105695.3 | 0.06948107 | 243.1739
[16 empty] | 0.01006634 | 10.44346 | 0.3446341 | 326.7305 |  |  |  |  | 1.021907 | 1039.893 | 0.3431645 | 299.2257 | 5.110756 | 5218.401 | 0.1722072 | 274.8076 | 204.553 | 105899.8 | 0.06954857 | 243.2344
[16 empty] | 0.0100865 | 10.45354 | 0.3449669 | 326.8214 |  |  |  |  | 1.009235 | 1040.902 | 0.3434976 | 299.3552 | 5.037073 | 5223.438 | 0.1723735 | 274.6123 | 2.027809 | 105901.9 | 0.06961549 | 243.258
[16 empty] | 0.01022977 | 10.46377 | 0.3453045 | 326.8978 |  |  |  |  | 1.007482 | 1041.909 | 0.34383 | 299.3691 | 5.100963 | 5228.539 | 0.1725418 | 274.7586 | 201.7123 | 106103.6 | 0.06968205 | 243.131
[16 empty] | 0.01006715 | 10.47384 | 0.3456367 | 326.861 |  |  |  |  | 1.006903 | 1042.916 | 0.3441623 | 299.3447 | 4.99683 | 5233.536 | 0.1727067 | 274.7777 | 2.051982 | 106105.6 | 0.06974977 | 243.314
[16 empty] | 0.01013378 | 10.48397 | 0.3459711 | 326.784 |  |  |  |  | 0.9968739 | 1043.913 | 0.3444913 | 299.1384 | 5.007956 | 5238.544 | 0.172872 | 274.7902 | 204.9419 | 106310.6 | 0.0698174 | 243.4802
[16 empty] | 0.01006723 | 10.49404 | 0.3463033 | 326.7477 |  |  |  |  | 1.033449 | 1044.946 | 0.3448323 | 299.426 | 5.143362 | 5243.687 | 0.1730417 | 274.8164 | 1.960144 | 106312.5 | 0.06988209 | 243.4572
[16 empty] | 0.01006907 | 10.50411 | 0.3466356 | 326.7235 |  |  |  |  | 1.013946 | 1045.96 | 0.3451669 | 299.3864 | 4.909517 | 5248.597 | 0.1732037 | 274.6592 | 201.433 | 106514 | 0.06994856 | 243.3917
[16 empty] | 0.01007394 | 10.51418 | 0.3469681 | 326.7315 |  |  |  |  | 0.9899628 | 1046.95 | 0.3454936 | 299.204 | 5.187301 | 5253.784 | 0.1733749 | 274.9754 | 2.057852 | 106516 | 0.07001647 | 243.5336
[16 empty] | 0.01013369 | 10.52432 | 0.3473025 | 326.6539 |  |  |  |  | 1.003396 | 1047.954 | 0.3458247 | 298.9481 | 5.070894 | 5258.855 | 0.1735422 | 274.9233 | 211.6647 | 106727.7 | 0.07008632 | 243.6634
[16 empty] | 0.01015004 | 10.53447 | 0.3476374 | 326.6842 |  |  |  |  | 1.017187 | 1048.971 | 0.3461604 | 299.1224 | 5.002061 | 5263.857 | 0.1737073 | 274.8969 | 1.949887 | 106729.6 | 0.07015066 | 243.5727
[16 empty] | 0.01001101 | 10.54448 | 0.3479678 | 326.6768 |  |  |  |  | 1.014882 | 1049.986 | 0.3464953 | 299.1446 | 5.105943 | 5268.963 | 0.1738758 | 275.1561 | 203.4055 | 106933 | 0.07021779 | 243.6374
[16 empty] | 0.01013361 | 10.55461 | 0.3483022 | 326.5987 |  |  |  |  | 1.015386 | 1051.001 | 0.3468304 | 299.2001 | 4.975436 | 5273.938 | 0.17404 | 274.954 | 1.967735 | 106935 | 0.07028272 | 243.7445
[16 empty] | 0.01005602 | 10.56467 | 0.348634 | 326.4884 |  |  |  |  | 1.015973 | 1052.017 | 0.3471657 | 299.2143 | 5.162682 | 5279.101 | 0.1742103 | 275.1077 | 205.4561 | 107140.5 | 0.07035052 | 243.8646
[16 empty] | 0.009990928 | 10.57466 | 0.3489637 | 326.4285 |  |  |  |  | 0.9837848 | 1053.001 | 0.3474903 | 299.1041 | 5.012906 | 5284.114 | 0.1743758 | 275.1529 | 2.094604 | 107142.6 | 0.07041964 | 243.849
[16 empty] | 0.01006836 | 10.58473 | 0.349296 | 326.3997 |  |  |  |  | 1.01851 | 1054.019 | 0.3478264 | 298.8858 | 4.985435 | 5289.1 | 0.1745403 | 275.0967 | 191.6434 | 107334.2 | 0.07048289 | 243.5375
[16 empty] | 0.01008462 | 10.59481 | 0.3496288 | 326.4782 |  |  |  |  | 1.026508 | 1055.046 | 0.3481652 | 299.1953 | 5.059774 | 5294.159 | 0.1747073 | 274.9713 | 2.059515 | 107336.3 | 0.07055085 | 243.7703
[16 empty] | 0.01007818 | 10.60489 | 0.3499614 | 326.5142 |  |  |  |  | 0.9953799 | 1056.041 | 0.3484937 | 298.8904 | 4.994394 | 5299.154 | 0.1748721 | 274.9743 | 204.8053 | 107541.1 | 0.07061844 | 243.9274
[16 empty] | 0.01006525 | 10.61496 | 0.3502935 | 326.4649 |  |  |  |  | 1.025159 | 1057.067 | 0.348832 | 299.1109 | 5.096115 | 5304.25 | 0.1750402 | 275.0886 | 2.053522 | 107543.1 | 0.0706862 | 244.0407
[16 empty] | 0.01013985 | 10.6251 | 0.3506281 | 326.4279 |  |  |  |  | 0.9909797 | 1058.058 | 0.349159 | 298.9956 | 5.152324 | 5309.402 | 0.1752103 | 275.1739 | 202.5508 | 107745.7 | 0.07075305 | 244.049
[16 empty] | 0.01000443 | 10.6351 | 0.3509583 | 326.4571 |  |  |  |  | 0.9997358 | 1059.057 | 0.3494889 | 298.9781 | 4.933563 | 5314.336 | 0.1753731 | 275.1755 | 1.948865 | 107747.6 | 0.07081736 | 243.9515
[16 empty] | 0.01005814 | 10.64516 | 0.3512902 | 326.3609 |  |  |  |  | 1.036885 | 1060.094 | 0.3498311 | 299.0125 | 5.153814 | 5319.489 | 0.1755432 | 275.2706 | 213.1929 | 107960.8 | 0.07088771 | 244.1822
[16 empty] | 0.01004792 | 10.65521 | 0.3516218 | 326.1972 |  |  |  |  | 0.9983188 | 1061.092 | 0.3501605 | 298.9016 | 5.010707 | 5324.5 | 0.1757085 | 275.3013 | 2.023461 | 107962.8 | 0.07095449 | 244.1771
[16 empty] | 0.01020009 | 10.66541 | 0.3519584 | 326.0778 |  |  |  |  | 1.017305 | 1062.11 | 0.3504962 | 299.0837 | 5.068321 | 5329.569 | 0.1758758 | 275.3122 | 202.1684 | 108165 | 0.0710212 | 244.0802
[16 empty] | 0.01007631 | 10.67548 | 0.3522909 | 326.1014 |  |  |  |  | 0.9975698 | 1063.107 | 0.3508254 | 298.9233 | 5.093928 | 5334.662 | 0.1760439 | 275.4121 | 1.956627 | 108167 | 0.07108577 | 244.1139
[16 empty] | 0.01023083 | 10.68571 | 0.3526285 | 326.1049 |  |  |  |  | 1.005327 | 1064.113 | 0.3511572 | 298.7949 | 4.999518 | 5339.662 | 0.1762088 | 275.369 | 205.6171 | 108372.6 | 0.07115362 | 244.2447
[16 empty] | 0.01015196 | 10.69586 | 0.3529635 | 326.1479 |  |  |  |  | 1.029512 | 1065.142 | 0.3514969 | 298.8227 | 5.155644 | 5344.818 | 0.176379 | 275.4762 | 2.036006 | 108374.6 | 0.07122081 | 244.3223
[16 empty] | 0.010067 | 10.70593 | 0.3532958 | 326.1101 |  |  |  |  | 1.009454 | 1066.152 | 0.35183 | 298.9667 | 4.98468 | 5349.802 | 0.1765435 | 275.3351 | 203.711 | 108578.3 | 0.07128804 | 244.3272
[16 empty] | 0.01014296 | 10.71607 | 0.3536305 | 326.0937 |  |  |  |  | 1.000188 | 1067.152 | 0.3521601 | 298.8991 | 5.032344 | 5354.835 | 0.1767095 | 275.5886 | 2.025059 | 108580.4 | 0.07135486 | 244.3326
[16 empty] | 0.01014151 | 10.72622 | 0.3539651 | 326.0676 |  |  |  |  | 0.9971492 | 1068.149 | 0.3524892 | 298.7109 | 5.061952 | 5359.897 | 0.1768766 | 275.4775 | 195.444 | 108775.8 | 0.07141936 | 244.3519
[16 empty] | 0.01006152 | 10.73628 | 0.3542972 | 325.9936 |  |  |  |  | 1.012982 | 1069.162 | 0.3528234 | 298.6077 | 5.065987 | 5364.963 | 0.1770438 | 275.473 | 2.131933 | 108777.9 | 0.07148971 | 244.5027
[16 empty] | 0.009990131 | 10.74627 | 0.3546268 | 325.9285 |  |  |  |  | 1.030744 | 1070.193 | 0.3531636 | 298.7168 | 5.070423 | 5370.033 | 0.1772111 | 275.4178 | 197.9791 | 108975.9 | 0.07155505 | 244.6893
[16 empty] | 0.01013963 | 10.75641 | 0.3549615 | 325.8901 |  |  |  |  | 1.008199 | 1071.201 | 0.3534963 | 298.778 | 5.007279 | 5375.04 | 0.1773763 | 275.5058 | 2.024557 | 108977.9 | 0.07162186 | 244.6114
[16 empty] | 0.01007144 | 10.76648 | 0.3552938 | 325.8815 |  |  |  |  | 1.008212 | 1072.209 | 0.353829 | 298.84 | 5.19055 | 5380.231 | 0.1775476 | 275.7634 | 207.559 | 109185.5 | 0.07169035 | 244.4703
[16 empty] | 0.01006842 | 10.77655 | 0.3556261 | 325.8531 |  |  |  |  | 0.9885466 | 1073.198 | 0.3541552 | 298.5641 | 4.96731 | 5385.198 | 0.1777115 | 275.5877 | 2.0454 | 109187.5 | 0.07175785 | 244.6099
[16 empty] | 0.01020716 | 10.78675 | 0.3559629 | 325.7803 |  |  |  |  | 1.014387 | 1074.212 | 0.35449 | 298.5536 | 5.015252 | 5390.213 | 0.177877 | 275.6484 | 197.4832 | 109385 | 0.07182302 | 244.6838
[16 empty] | 0.01014318 | 10.7969 | 0.3562976 | 325.7653 |  |  |  |  | 1.02252 | 1075.235 | 0.3548274 | 298.6 | 5.088506 | 5395.302 | 0.178045 | 275.7925 | 2.013653 | 109387 | 0.07188947 | 244.6139
[16 empty] | 0.0100658 | 10.80696 | 0.3566298 | 325.7196 |  |  |  |  | 1.015932 | 1076.25 | 0.3551627 | 298.6915 | 4.946632 | 5400.249 | 0.1782082 | 275.4003 | 205.7948 | 109592.8 | 0.07195738 | 244.7564
[16 empty] | 0.01014388 | 10.81711 | 0.3569645 | 325.7092 |  |  |  |  | 1.002767 | 1077.253 | 0.3554936 | 298.8741 | 5.223482 | 5405.472 | 0.1783806 | 275.9552 | 2.007704 | 109594.8 | 0.07202364 | 244.6472
[16 empty] | 0.01007073 | 10.82718 | 0.3572969 | 325.696 |  |  |  |  | 0.9942731 | 1078.248 | 0.3558217 | 298.4961 | 4.968713 | 5410.441 | 0.1785445 | 275.7087 | 201.7373 | 109796.6 | 0.07209021 | 245.0019
[16 empty] | 0.01015013 | 10.83733 | 0.3576318 | 325.7268 |  |  |  |  | 1.013403 | 1079.261 | 0.3561561 | 298.4208 | 5.017344 | 5415.458 | 0.1787101 | 275.7832 | 2.084159 | 109798.7 | 0.07215899 | 244.9173
[16 empty] | 0.01015984 | 10.84749 | 0.3579671 | 325.7418 |  |  |  |  | 1.031742 | 1080.293 | 0.3564966 | 298.5958 | 5.168427 | 5420.626 | 0.1788807 | 275.9748 | 194.7744 | 109993.4 | 0.07222326 | 244.8924
[16 empty] | 0.01007377 | 10.85756 | 0.3582995 | 325.7487 |  |  |  |  | 1.002569 | 1081.295 | 0.3568274 | 298.6853 | 4.957461 | 5425.584 | 0.1790443 | 275.6541 | 2.132758 | 109995.6 | 0.07229364 | 245.0486
[16 empty] | 0.0100765 | 10.86764 | 0.3586321 | 325.7736 |  |  |  |  | 1.013356 | 1082.309 | 0.3571618 | 298.6068 | 5.084305 | 5430.668 | 0.1792121 | 275.7705 | 186.9438 | 110182.5 | 0.07235533 | 244.9869
[16 empty] | 0.01020301 | 10.87784 | 0.3589688 | 325.6734 |  |  |  |  | 0.9948891 | 1083.303 | 0.3574901 | 298.2695 | 5.108852 | 5435.777 | 0.1793806 | 275.9689 | 2.038987 | 110184.5 | 0.07242262 | 245.0042
[16 empty] | 0.0100571 | 10.8879 | 0.3593007 | 325.5703 |  |  |  |  | 1.00103 | 1084.305 | 0.3578205 | 298.3374 | 5.071171 | 5440.848 | 0.179548 | 275.9986 | 210.1282 | 110394.7 | 0.07249196 | 245.0327
[16 empty] | 0.01005682 | 10.89796 | 0.3596325 | 325.4653 |  |  |  |  | 1.031857 | 1085.336 | 0.358161 | 298.52 | 5.071033 | 5445.919 | 0.1797153 | 275.9475 | 2.041318 | 110396.7 | 0.07255933 | 245.1454
[16 empty] | 0.009917583 | 10.90787 | 0.3599598 | 325.4013 |  |  |  |  | 1.012996 | 1086.349 | 0.3584953 | 298.4177 | 4.971626 | 5450.891 | 0.1798794 | 275.8002 | 205.0641 | 110601.8 | 0.072627 | 245.2396
[16 empty] | 0.01013358 | 10.91801 | 0.3602942 | 325.323 |  |  |  |  | 0.9906668 | 1087.34 | 0.3588222 | 298.2817 | 5.038213 | 5455.929 | 0.1800457 | 276.0124 | 2.021877 | 110603.8 | 0.07269372 | 245.224
[16 empty] | 0.01006852 | 10.92808 | 0.3606265 | 325.2952 |  |  |  |  | 1.005443 | 1088.345 | 0.359154 | 298.161 | 5.056415 | 5460.986 | 0.1802125 | 275.9447 | 197.327 | 110801.1 | 0.07275884 | 245.2876
[16 empty] | 0.01008625 | 10.93816 | 0.3609593 | 325.3844 |  |  |  |  | 1.021646 | 1089.367 | 0.3594911 | 298.1496 | 5.098575 | 5466.084 | 0.1803808 | 276.0753 | 2.05687 | 110803.2 | 0.07282671 | 245.5029
[16 empty] | 0.0100907 | 10.94825 | 0.3612923 | 325.5031 |  |  |  |  | 1.006939 | 1090.374 | 0.3598234 | 298.1276 | 5.060763 | 5471.145 | 0.1805478 | 276.0364 | 199.2832 | 111002.5 | 0.07289248 | 245.2956
[16 empty] | 0.01008124 | 10.95833 | 0.361625 | 325.5592 |  |  |  |  | 1.02254 | 1091.397 | 0.3601609 | 298.1752 | 5.013942 | 5476.159 | 0.1807132 | 276.0884 | 2.045146 | 111004.5 | 0.07295997 | 245.3536
[16 empty] | 0.0101309 | 10.96846 | 0.3619593 | 325.4631 |  |  |  |  | 1.008057 | 1092.405 | 0.3604935 | 298.227 | 5.072186 | 5481.231 | 0.1808806 | 276.1248 | 206.6574 | 111211.2 | 0.07302816 | 245.633
[16 empty] | 0.01003492 | 10.9785 | 0.3622905 | 325.2136 |  |  |  |  | 0.9800932 | 1093.385 | 0.360817 | 297.8731 | 5.021148 | 5486.252 | 0.1810463 | 276.2244 | 2.04883 | 111213.2 | 0.07309578 | 245.7153
[16 empty] | 0.01011711 | 10.98862 | 0.3626243 | 325.0265 |  |  |  |  | 1.020456 | 1094.405 | 0.3611537 | 297.7832 | 5.04406 | 5491.296 | 0.1812128 | 275.9952 | 197.209 | 111410.4 | 0.07316086 | 245.3711
[16 empty] | 0.01021693 | 10.99883 | 0.3629615 | 324.9383 |  |  |  |  | 1.039203 | 1095.444 | 0.3614967 | 298.4506 | 5.077529 | 5496.374 | 0.1813803 | 276.0669 | 2.007945 | 111412.4 | 0.07322712 | 245.6635
[16 empty] | 0.009993 | 11.00883 | 0.3632913 | 324.8921 |  |  |  |  | 0.9871836 | 1096.432 | 0.3618224 | 298.0047 | 5.096156 | 5501.47 | 0.1815485 | 276.1815 | 202.1178 | 111614.6 | 0.07329382 | 245.6433
[16 empty] | 0.01014236 | 11.01897 | 0.363626 | 324.8717 |  |  |  |  | 1.015441 | 1097.447 | 0.3621575 | 298.0638 | 5.009469 | 5506.479 | 0.1817138 | 276.284 | 2.09116 | 111616.6 | 0.07336282 | 245.6049
[16 empty] | 0.010074 | 11.02904 | 0.3639584 | 324.8801 |  |  |  |  | 0.9970598 | 1098.444 | 0.3624865 | 297.8698 | 5.055295 | 5511.535 | 0.1818806 | 276.1289 | 197.1986 | 111813.8 | 0.0734279 | 245.66
[16 empty] | 0.01014582 | 11.03919 | 0.3642932 | 324.8825 |  |  |  |  | 0.9958787 | 1099.44 | 0.3628152 | 297.5978 | 4.994775 | 5516.529 | 0.1820455 | 276.1345 | 2.047338 | 111815.9 | 0.07349546 | 245.8125
[16 empty] | 0.01007045 | 11.04926 | 0.3646255 | 324.8675 |  |  |  |  | 1.040195 | 1100.48 | 0.3631585 | 297.8506 | 5.092852 | 5521.622 | 0.1822135 | 276.2273 | 201.0178 | 112016.9 | 0.0735618 | 245.6396
[16 empty] | 0.01013841 | 11.0594 | 0.3649601 | 324.821 |  |  |  |  | 1.014149 | 1101.494 | 0.3634931 | 297.8245 | 5.05275 | 5526.675 | 0.1823803 | 276.1354 | 1.985016 | 112018.9 | 0.0736273 | 245.8607
[16 empty] | 0.01006714 | 11.06946 | 0.3652923 | 324.7841 |  |  |  |  | 0.9860038 | 1102.48 | 0.3638185 | 297.8607 | 5.142515 | 5531.818 | 0.18255 | 276.556 | 202.9105 | 112221.8 | 0.07369426 | 245.8928
[16 empty] | 0.01006317 | 11.07953 | 0.3656244 | 324.7211 |  |  |  |  | 1.002818 | 1103.483 | 0.3641494 | 297.5667 | 5.040984 | 5536.859 | 0.1827163 | 276.3865 | 2.124058 | 112223.9 | 0.07376436 | 245.9916
[16 empty] | 0.01014666 | 11.08967 | 0.3659592 | 324.729 |  |  |  |  | 1.023963 | 1104.507 | 0.3644873 | 297.7082 | 4.917893 | 5541.776 | 0.1828786 | 276.2846 | 191.3737 | 112415.3 | 0.07382751 | 245.7423
[16 empty] | 0.01014628 | 11.09982 | 0.3662941 | 324.7345 |  |  |  |  | 1.014286 | 1105.521 | 0.3648221 | 297.6911 | 5.147112 | 5546.924 | 0.1830485 | 276.3356 | 2.12779 | 112417.4 | 0.07389773 | 245.8657
[16 empty] | 0.009924898 | 11.10975 | 0.3666216 | 324.7188 |  |  |  |  | 1.013371 | 1106.535 | 0.3651565 | 297.6136 | 5.090178 | 5552.014 | 0.1832165 | 276.4107 | 203.9219 | 112621.4 | 0.07396502 | 245.9645
[16 empty] | 0.01013959 | 11.11988 | 0.3669562 | 324.6801 |  |  |  |  | 1.006865 | 1107.542 | 0.3654887 | 297.5867 | 4.999041 | 5557.013 | 0.1833814 | 276.4444 | 1.918958 | 112623.3 | 0.07402835 | 246.1497
[16 empty] | 0.01013752 | 11.13002 | 0.3672907 | 324.6277 |  |  |  |  | 0.9929346 | 1108.535 | 0.3658164 | 297.6004 | 5.095661 | 5562.108 | 0.1835496 | 276.5558 | 200.5486 | 112823.8 | 0.07409453 | 246.0259
[16 empty] | 0.00998221 | 11.14 | 0.3676202 | 324.5103 |  |  |  |  | 1.011205 | 1109.546 | 0.3661501 | 297.3799 | 5.071111 | 5567.18 | 0.1837169 | 276.5051 | 2.080252 | 112825.9 | 0.07416318 | 245.9155
[16 empty] | 0.01006673 | 11.15007 | 0.3679524 | 324.3907 |  |  |  |  | 1.031877 | 1110.578 | 0.3664906 | 297.5638 | 4.994681 | 5572.174 | 0.1838817 | 276.51 | 198.2419 | 113024.1 | 0.0742286 | 246.0395
[16 empty] | 0.01013039 | 11.1602 | 0.3682867 | 324.2913 |  |  |  |  | 0.9997033 | 1111.577 | 0.3668205 | 297.5442 | 5.072888 | 5577.247 | 0.1840492 | 276.471 | 2.148192 | 113026.3 | 0.07429949 | 246.3776
[16 empty] | 0.01000144 | 11.1702 | 0.3686167 | 324.3008 |  |  |  |  | 1.008156 | 1112.585 | 0.3671532 | 297.5225 | 5.006128 | 5582.253 | 0.1842144 | 276.5515 | 201.9065 | 113228.2 | 0.07436612 | 246.2634
[16 empty] | 0.01006965 | 11.18027 | 0.368949 | 324.2805 |  |  |  |  | 1.002898 | 1113.588 | 0.3674842 | 297.2338 | 5.167905 | 5587.421 | 0.1843849 | 276.6597 | 1.947701 | 113230.1 | 0.07443039 | 246.2382
[16 empty] | 0.01022117 | 11.19049 | 0.3692863 | 324.3003 |  |  |  |  | 1.004495 | 1114.593 | 0.3678157 | 297.0505 | 4.927349 | 5592.349 | 0.1845475 | 276.7002 | 205.7293 | 113435.9 | 0.07449828 | 246.4564
[16 empty] | 0.01006492 | 11.20056 | 0.3696184 | 324.2488 |  |  |  |  | 1.024348 | 1115.617 | 0.3681537 | 297.2174 | 5.130024 | 5597.479 | 0.1847168 | 276.5583 | 1.920336 | 113437.8 | 0.07456165 | 246.1706
[16 empty] | 0.01006286 | 11.21062 | 0.3699505 | 324.1836 |  |  |  |  | 1.016484 | 1116.634 | 0.3684891 | 297.3454 | 4.98404 | 5602.463 | 0.1848813 | 276.493 | 214.5892 | 113652.4 | 0.07463247 | 246.4935
[16 empty] | 0.01007256 | 11.22069 | 0.3702829 | 324.1825 |  |  |  |  | 0.9903509 | 1117.624 | 0.3688159 | 297.1885 | 5.019305 | 5607.482 | 0.1850469 | 276.5804 | 2.028419 | 113654.4 | 0.07469941 | 246.441
[16 empty] | 0.0100775 | 11.23077 | 0.3706155 | 324.214 |  |  |  |  | 1.006799 | 1118.631 | 0.3691482 | 297.1573 | 5.117817 | 5612.6 | 0.1852158 | 276.438 | 194.2026 | 113848.6 | 0.07476349 | 246.3784
[16 empty] | 0.0101393 | 11.24091 | 0.3709501 | 324.1734 |  |  |  |  | 1.020278 | 1119.651 | 0.3694849 | 297.0556 | 5.067061 | 5617.667 | 0.185383 | 276.8406 | 2.102365 | 113850.7 | 0.07483287 | 246.414
[16 empty] | 0.009994317 | 11.25091 | 0.3712799 | 324.1358 |  |  |  |  | 1.021403 | 1120.673 | 0.3698219 | 297.0282 | 5.096314 | 5622.763 | 0.1855512 | 276.5563 | 197.9612 | 114048.7 | 0.0748982 | 246.5195
[16 empty] | 0.01014645 | 11.26105 | 0.3716147 | 324.1424 |  |  |  |  | 1.01018 | 1121.683 | 0.3701553 | 297.2201 | 5.026254 | 5627.789 | 0.185717 | 276.6895 | 2.020969 | 114050.7 | 0.07496489 | 246.4978
[16 empty] | 0.0101324 | 11.27118 | 0.3719491 | 324.0562 |  |  |  |  | 0.9985705 | 1122.681 | 0.3704848 | 297.1258 | 5.014434 | 5632.804 | 0.1858825 | 276.7448 | 205.9843 | 114256.7 | 0.07503286 | 246.6528
[16 empty] | 0.01012943 | 11.28131 | 0.3722834 | 323.9505 |  |  |  |  | 0.9970457 | 1123.678 | 0.3708139 | 296.9308 | 4.999425 | 5637.803 | 0.1860475 | 276.781 | 2.045089 | 114258.7 | 0.07510035 | 246.7904
[16 empty] | 0.01007265 | 11.29139 | 0.3726157 | 323.87 |  |  |  |  | 1.013319 | 1124.692 | 0.3711482 | 296.8499 | 5.078211 | 5642.881 | 0.1862151 | 276.7772 | 200.6892 | 114459.4 | 0.07516658 | 246.5959
[16 empty] | 0.01014159 | 11.30153 | 0.3729504 | 323.8445 |  |  |  |  | 1.025029 | 1125.717 | 0.3714865 | 297.0618 | 5.15587 | 5648.037 | 0.1863852 | 276.8859 | 2.049184 | 114461.5 | 0.0752342 | 246.7605
[16 empty] | 0.0101396 | 11.31167 | 0.373285 | 323.8058 |  |  |  |  | 1.016245 | 1126.733 | 0.3718219 | 297.1739 | 5.071471 | 5653.109 | 0.1865526 | 276.8377 | 193.6055 | 114655.1 | 0.07529809 | 246.6585
[16 empty] | 0.01006748 | 11.32174 | 0.3736173 | 323.7712 |  |  |  |  | 0.9961453 | 1127.729 | 0.3721506 | 296.8395 | 5.010902 | 5658.12 | 0.1867179 | 276.9496 | 2.052632 | 114657.1 | 0.07536583 | 246.7658
[16 empty] | 0.0100766 | 11.33181 | 0.3739498 | 323.7968 |  |  |  |  | 1.002051 | 1128.731 | 0.3724813 | 296.9749 | 4.99433 | 5663.114 | 0.1868828 | 276.8722 | 205.0751 | 114862.2 | 0.0754335 | 246.9408
[16 empty] | 0.01006563 | 11.34188 | 0.3742819 | 323.7499 |  |  |  |  | 1.016905 | 1129.748 | 0.3728169 | 296.6506 | 5.111176 | 5668.225 | 0.1870514 | 277.1659 | 2.045338 | 114864.2 | 0.075501 | 247
[16 empty] | 0.01006355 | 11.35194 | 0.374614 | 323.6893 |  |  |  |  | 1.007772 | 1130.756 | 0.3731494 | 296.6836 | 5.02684 | 5673.252 | 0.1872173 | 276.8231 | 210.6162 | 115074.9 | 0.0755705 | 247.0607
[16 empty] | 0.0102122 | 11.36215 | 0.374951 | 323.6498 |  |  |  |  | 1.018049 | 1131.774 | 0.3734854 | 296.9148 | 5.09337 | 5678.345 | 0.1873854 | 276.9993 | 1.910454 | 115076.8 | 0.07563355 | 246.7897
[16 empty] | 0.01006285 | 11.37222 | 0.3752831 | 323.5847 |  |  |  |  | 1.003373 | 1132.777 | 0.3738165 | 296.6575 | 4.987673 | 5683.333 | 0.18755 | 276.878 | 206.89 | 115283.7 | 0.07570182 | 247.0044
[16 empty] | 0.0099862 | 11.3822 | 0.3756127 | 323.4936 |  |  |  |  | 1.000169 | 1133.777 | 0.3741465 | 296.6686 | 5.078184 | 5688.411 | 0.1877176 | 276.954 | 2.006032 | 115285.7 | 0.07576802 | 246.8842
[16 empty] | 0.01018685 | 11.39239 | 0.3759488 | 323.2868 |  |  |  |  | 1.018593 | 1134.796 | 0.3744827 | 296.4557 | 5.021607 | 5693.433 | 0.1878833 | 277.0566 | 198.3327 | 115484 | 0.07583347 | 247.0142
[16 empty] | 0.01003406 | 11.40242 | 0.37628 | 323.0316 |  |  |  |  | 1.02398 | 1135.82 | 0.3748206 | 296.5984 | 5.042211 | 5698.475 | 0.1880497 | 276.8952 | 2.119515 | 115486.1 | 0.07590341 | 247.163
[16 empty] | 0.009980057 | 11.4124 | 0.3766093 | 322.9 |  |  |  |  | 0.997059 | 1136.817 | 0.3751496 | 296.4043 | 5.063045 | 5703.538 | 0.1882168 | 276.7913 | 198.0079 | 115684.1 | 0.07596876 | 247.3515
[16 empty] | 0.01014811 | 11.42255 | 0.3769442 | 322.9175 |  |  |  |  | 1.003336 | 1137.82 | 0.3754807 | 296.6245 | 5.04173 | 5708.58 | 0.1883831 | 277.0267 | 2.041907 | 115686.2 | 0.07603614 | 247.3881
[16 empty] | 0.01001757 | 11.43257 | 0.3772748 | 322.9534 |  |  |  |  | 1.005529 | 1138.826 | 0.3758125 | 296.5095 | 5.163092 | 5713.743 | 0.1885535 | 277.1831 | 202.8904 | 115889.1 | 0.07610309 | 247.4189
[16 empty] | 0.01000769 | 11.44258 | 0.377605 | 323.0042 |  |  |  |  | 1.000031 | 1139.826 | 0.3761426 | 296.0315 | 5.02168 | 5718.765 | 0.1887192 | 277.2862 | 1.936382 | 115891 | 0.07616699 | 247.239
[16 empty] | 0.01007838 | 11.45265 | 0.3779376 | 323.0415 |  |  |  |  | 1.023591 | 1140.85 | 0.3764803 | 296.1485 | 5.065377 | 5723.83 | 0.1888864 | 277.2777 | 203.4766 | 116094.5 | 0.07623414 | 247.3084
[16 empty] | 0.0102171 | 11.46287 | 0.3782748 | 323.0344 |  |  |  |  | 1.01925 | 1141.869 | 0.3768167 | 296.459 | 4.990662 | 5728.821 | 0.1890511 | 277.1761 | 2.133739 | 116096.6 | 0.07630456 | 247.4711
[16 empty] | 0.01006079 | 11.47293 | 0.3786068 | 322.9556 |  |  |  |  | 0.9895172 | 1142.858 | 0.3771432 | 296.1671 | 5.079691 | 5733.9 | 0.1892187 | 277.262 | 200.9917 | 116297.6 | 0.07637088 | 247.3766
[16 empty] | 0.01012612 | 11.48306 | 0.3789409 | 322.8279 |  |  |  |  | 1.019499 | 1143.878 | 0.3774797 | 296.0141 | 5.094936 | 5738.995 | 0.1893868 | 277.3686 | 1.950756 | 116299.6 | 0.07643526 | 247.3716
[16 empty] | 0.01013453 | 11.49319 | 0.3792754 | 322.7558 |  |  |  |  | 1.014357 | 1144.892 | 0.3778144 | 296.0016 | 5.044357 | 5744.04 | 0.1895533 | 277.2213 | 204.7813 | 116504.3 | 0.07650284 | 247.4471
[16 empty] | 0.009976276 | 11.50317 | 0.3796046 | 322.5993 |  |  |  |  | 1.003532 | 1145.896 | 0.3781456 | 295.7547 | 5.114015 | 5749.154 | 0.1897221 | 277.4538 | 2.082859 | 116506.4 | 0.07657157 | 247.834
[16 empty] | 0.01005897 | 11.51323 | 0.3799365 | 322.5085 |  |  |  |  | 1.02707 | 1146.923 | 0.3784845 | 296.1014 | 4.992658 | 5754.146 | 0.1898868 | 277.4454 | 200.5093 | 116706.9 | 0.07663774 | 247.6276
[16 empty] | 0.0102917 | 11.52352 | 0.3802762 | 322.5137 |  |  |  |  | 0.9922921 | 1147.915 | 0.378812 | 296.0726 | 4.990388 | 5759.137 | 0.1900515 | 277.3419 | 2.043256 | 116709 | 0.07670517 | 247.7531
[16 empty] | 0.01007115 | 11.53359 | 0.3806085 | 322.5032 |  |  |  |  | 0.9929342 | 1148.908 | 0.3791396 | 295.6063 | 5.159243 | 5764.296 | 0.1902218 | 277.4729 | 199.7743 | 116908.7 | 0.07677109 | 247.5782
[16 empty] | 0.01006442 | 11.54366 | 0.3809406 | 322.4484 |  |  |  |  | 1.035162 | 1149.943 | 0.3794812 | 295.527 | 4.981794 | 5769.278 | 0.1903862 | 277.3128 | 2.085068 | 116910.8 | 0.0768399 | 247.8996
[16 empty] | 0.01021105 | 11.55387 | 0.3812776 | 322.4013 |  |  |  |  | 1.002322 | 1150.945 | 0.379812 | 295.6802 | 5.101071 | 5774.379 | 0.1905545 | 277.5399 | 202.8424 | 117113.7 | 0.07690684 | 247.9272
[16 empty] | 0.01014344 | 11.56401 | 0.3816123 | 322.388 |  |  |  |  | 1.0031 | 1151.949 | 0.380143 | 295.8849 | 5.074882 | 5779.454 | 0.190722 | 277.5141 | 1.965007 | 117115.6 | 0.07697168 | 247.9363
[16 empty] | 0.01007219 | 11.57408 | 0.3819447 | 322.3845 |  |  |  |  | 1.016705 | 1152.965 | 0.3804785 | 295.5474 | 5.008544 | 5784.462 | 0.1908873 | 277.6105 | 199.1566 | 117314.8 | 0.0770374 | 247.7206
[16 empty] | 0.01021631 | 11.5843 | 0.3822819 | 322.3722 |  |  |  |  | 0.9983897 | 1153.964 | 0.380808 | 295.4411 | 5.064888 | 5789.527 | 0.1910544 | 277.5187 | 2.077185 | 117316.9 | 0.07710595 | 247.99
[16 empty] | 0.01022451 | 11.59452 | 0.3826193 | 322.4139 |  |  |  |  | 1.014912 | 1154.979 | 0.3811429 | 295.4653 | 4.974539 | 5794.502 | 0.1912186 | 277.3107 | 202.7511 | 117519.6 | 0.07717286 | 248.0116
[16 empty] | 0.01013428 | 11.60466 | 0.3829537 | 322.3402 |  |  |  |  | 1.016851 | 1155.995 | 0.3814785 | 295.1374 | 5.139378 | 5799.641 | 0.1913882 | 277.3106 | 2.017499 | 117521.6 | 0.07723944 | 247.9671
[16 empty] | 0.01006015 | 11.61472 | 0.3832857 | 322.1771 |  |  |  |  | 1.003541 | 1156.999 | 0.3818097 | 295.3712 | 5.118744 | 5804.76 | 0.1915571 | 277.5743 | 206.2588 | 117727.9 | 0.0773075 | 248.1402
[16 empty] | 0.01012617 | 11.62484 | 0.3836198 | 322.0499 |  |  |  |  | 1.000339 | 1157.999 | 0.3821398 | 295.3135 | 4.888773 | 5809.649 | 0.1917184 | 277.3602 | 1.927757 | 117729.8 | 0.07737112 | 247.9834
[16 empty] | 0.0101281 | 11.63497 | 0.3839541 | 321.9353 |  |  |  |  | 1.011122 | 1159.01 | 0.3824734 | 295.0876 | 5.125663 | 5814.774 | 0.1918875 | 277.6696 | 208.4081 | 117938.2 | 0.07743989 | 248.2983
[16 empty] | 0.01014131 | 11.64511 | 0.3842887 | 321.908 |  |  |  |  | 1.012773 | 1160.023 | 0.3828077 | 294.9706 | 5.067731 | 5819.842 | 0.1920548 | 277.6766 | 2.00144 | 117940.2 | 0.07750594 | 248.1478
[16 empty] | 0.009986712 | 11.6551 | 0.3846183 | 321.8203 |  |  |  |  | 1.014852 | 1161.038 | 0.3831426 | 294.9909 | 5.030684 | 5824.873 | 0.1922208 | 277.3591 | 208.0453 | 118148.3 | 0.07757459 | 248.0388
[16 empty] | 0.00991202 | 11.66501 | 0.3849454 | 321.7196 |  |  |  |  | 1.022211 | 1162.06 | 0.3834799 | 295.0168 | 5.102823 | 5829.975 | 0.1923892 | 277.5977 | 1.997181 | 118150.3 | 0.0776405 | 248.2602
[16 empty] | 0.01012224 | 11.67513 | 0.3852794 | 321.5664 |  |  |  |  | 0.9845282 | 1163.045 | 0.3838048 | 294.9556 | 4.956429 | 5834.932 | 0.1925528 | 277.7502 | 211.1714 | 118361.4 | 0.07771019 | 248.3575
[16 empty] | 0.01003955 | 11.68517 | 0.3856107 | 321.3474 |  |  |  |  | 1.002174 | 1164.047 | 0.3841355 | 294.6191 | 5.17126 | 5840.103 | 0.1927234 | 277.9605 | 1.946037 | 118363.4 | 0.07777441 | 248.2414
[16 empty] | 0.009964974 | 11.69514 | 0.3859396 | 321.1163 |  |  |  |  | 1.030455 | 1165.077 | 0.3844755 | 294.7091 | 4.982068 | 5845.085 | 0.1928878 | 277.8021 | 197.0237 | 118560.4 | 0.07783942 | 248.3649
[16 empty] | 0.009984738 | 11.70512 | 0.3862691 | 321.0155 |  |  |  |  | 1.007788 | 1166.085 | 0.3848081 | 294.7431 | 5.086102 | 5850.171 | 0.1930557 | 277.9304 | 2.023902 | 118562.4 | 0.07790621 | 248.3627
[16 empty] | 0.01013688 | 11.71526 | 0.3866036 | 320.9589 |  |  |  |  | 1.010966 | 1167.096 | 0.3851417 | 294.5069 | 5.062374 | 5855.234 | 0.1932227 | 277.8221 | 212.3958 | 118774.8 | 0.0779763 | 248.4608
[16 empty] | 0.01021641 | 11.72548 | 0.3869407 | 320.9472 |  |  |  |  | 0.9922464 | 1168.088 | 0.3854692 | 294.4751 | 4.975032 | 5860.209 | 0.1933869 | 277.6973 | 1.918717 | 118776.8 | 0.07803962 | 248.2443
[16 empty] | 0.01015369 | 11.73563 | 0.3872758 | 321.0016 |  |  |  |  | 1.005796 | 1169.094 | 0.3858011 | 294.3776 | 5.162074 | 5865.371 | 0.1935572 | 277.767 | 207.0747 | 118983.8 | 0.07810796 | 248.4713
[16 empty] | 0.009992748 | 11.74562 | 0.3876056 | 320.9537 |  |  |  |  | 1.019454 | 1170.114 | 0.3861375 | 294.2216 | 4.95012 | 5870.321 | 0.1937206 | 277.8778 | 2.09477 | 118985.9 | 0.07817708 | 248.4567
[16 empty] | 0.01005413 | 11.75568 | 0.3879374 | 320.831 |  |  |  |  | 1.015659 | 1171.129 | 0.3864727 | 294.2951 | 5.169336 | 5875.49 | 0.1938912 | 278.0754 | 195.5203 | 119181.4 | 0.07824161 | 248.4011
[16 empty] | 0.01011878 | 11.7658 | 0.3882713 | 320.6549 |  |  |  |  | 1.007131 | 1172.136 | 0.386805 | 294.2858 | 5.060896 | 5880.551 | 0.1940582 | 277.9573 | 2.032335 | 119183.5 | 0.07830867 | 248.4545
[16 empty] | 0.009985566 | 11.77578 | 0.3886008 | 320.4797 |  |  |  |  | 1.000603 | 1173.137 | 0.3871352 | 293.8456 | 4.901441 | 5885.453 | 0.1942199 | 277.8268 | 205.1165 | 119388.6 | 0.07837636 | 248.6322
[16 empty] | 0.01013145 | 11.78591 | 0.3889351 | 320.3872 |  |  |  |  | 1.005911 | 1174.143 | 0.3874672 | 293.6757 | 5.153337 | 5890.606 | 0.19439 | 277.8388 | 2.030859 | 119390.6 | 0.07844338 | 248.5959
[16 empty] | 0.01014203 | 11.79606 | 0.3892698 | 320.3646 |  |  |  |  | 1.027177 | 1175.17 | 0.3878061 | 294.0293 | 5.035738 | 5895.642 | 0.1945562 | 278.1147 | 194.385 | 119585 | 0.07850753 | 248.5453
[16 empty] | 0.01012023 | 11.80618 | 0.3896038 | 320.1981 |  |  |  |  | 1.003478 | 1176.174 | 0.3881373 | 293.7789 | 5.06784 | 5900.709 | 0.1947234 | 278.0424 | 2.145852 | 119587.2 | 0.07857834 | 248.7879
[16 empty] | 0.010054 | 11.81623 | 0.3899356 | 320.0745 |  |  |  |  | 1.002596 | 1177.176 | 0.3884682 | 293.4703 | 5.078098 | 5905.788 | 0.194891 | 278.1179 | 194.43 | 119781.6 | 0.0786425 | 248.7403
[16 empty] | 0.0102132 | 11.82644 | 0.3902726 | 320.0416 |  |  |  |  | 0.9945377 | 1178.171 | 0.3887963 | 293.5898 | 5.036203 | 5910.824 | 0.1950572 | 278.3168 | 2.043762 | 119783.6 | 0.07870995 | 248.8691
[16 empty] | 0.01006707 | 11.83651 | 0.3906048 | 320.0043 |  |  |  |  | 1.013061 | 1179.184 | 0.3891307 | 293.4918 | 5.100224 | 5915.924 | 0.1952255 | 278.0583 | 211.0366 | 119994.7 | 0.07877959 | 248.8775
[16 empty] | 0.01012626 | 11.84664 | 0.390939 | 319.8776 |  |  |  |  | 1.019273 | 1180.203 | 0.389467 | 293.3238 | 4.931388 | 5920.855 | 0.1953882 | 278.0455 | 1.955395 | 119996.6 | 0.07884412 | 248.9031
[16 empty] | 0.0101319 | 11.85677 | 0.3912733 | 319.7882 |  |  |  |  | 1.014417 | 1181.218 | 0.3898018 | 293.3153 | 5.134907 | 5925.99 | 0.1955577 | 278.0159 | 203.8053 | 120200.4 | 0.07891137 | 248.9143
[16 empty] | 0.01005052 | 11.86682 | 0.391605 | 319.6416 |  |  |  |  | 1.005177 | 1182.223 | 0.3901335 | 293.177 | 5.10294 | 5931.093 | 0.1957261 | 278.1753 | 1.943248 | 120202.4 | 0.0789755 | 248.8597
[16 empty] | 0.01005242 | 11.87687 | 0.3919367 | 319.5076 |  |  |  |  | 0.9910516 | 1183.214 | 0.3904605 | 293.0664 | 4.92581 | 5936.019 | 0.1958886 | 278.2056 | 202.9114 | 120405.3 | 0.07904246 | 248.8919
[16 empty] | 0.01006157 | 11.88693 | 0.3922688 | 319.4339 |  |  |  |  | 1.011415 | 1184.225 | 0.3907943 | 292.8598 | 5.147925 | 5941.167 | 0.1960585 | 278.1819 | 2.017616 | 120407.3 | 0.07910904 | 248.7681
[16 empty] | 0.01014566 | 11.89708 | 0.3926036 | 319.4353 |  |  |  |  | 1.025869 | 1185.251 | 0.3911328 | 292.6472 | 4.995198 | 5946.162 | 0.1962234 | 278.1102 | 206.0864 | 120613.4 | 0.07917705 | 249.0098
[16 empty] | 0.009987999 | 11.90707 | 0.3929332 | 319.3561 |  |  |  |  | 0.9991044 | 1186.25 | 0.3914625 | 292.5881 | 5.014529 | 5951.177 | 0.1963888 | 278.2461 | 2.051091 | 120615.4 | 0.07924474 | 249.107
[16 empty] | 0.0100603 | 11.91713 | 0.3932652 | 319.2741 |  |  |  |  | 1.017477 | 1187.268 | 0.3917983 | 292.7816 | 5.15913 | 5956.336 | 0.1965591 | 278.2964 | 206.0476 | 120821.5 | 0.07931273 | 249.3462
[16 empty] | 0.01021942 | 11.92735 | 0.3936024 | 319.2023 |  |  |  |  | 0.9948489 | 1188.262 | 0.3921266 | 292.4416 | 4.990902 | 5961.327 | 0.1967238 | 278.2763 | 2.00804 | 120823.5 | 0.079379 | 249.1592
[16 empty] | 0.009979635 | 11.93733 | 0.3939317 | 319.0679 |  |  |  |  | 0.9971122 | 1189.26 | 0.3924557 | 292.171 | 5.163945 | 5966.491 | 0.1968942 | 278.3584 | 202.8795 | 121026.4 | 0.07944595 | 249.1893
[16 empty] | 0.009973551 | 11.9473 | 0.3942609 | 318.8933 |  |  |  |  | 1.038798 | 1190.298 | 0.3927985 | 292.3317 | 4.937712 | 5971.428 | 0.1970571 | 278.4673 | 2.04742 | 121028.4 | 0.07951351 | 249.3423
[16 empty] | 0.0101169 | 11.95742 | 0.3945947 | 318.7049 |  |  |  |  | 1.004319 | 1191.303 | 0.3931299 | 292.1367 | 5.1432 | 5976.572 | 0.1972269 | 278.4124 | 195.3937 | 121223.8 | 0.07957799 | 249.2782
[16 empty] | 0.00997608 | 11.96739 | 0.3949239 | 318.547 |  |  |  |  | 0.9983119 | 1192.301 | 0.3934593 | 292.0253 | 4.992019 | 5981.564 | 0.1973916 | 278.3997 | 2.029773 | 121225.8 | 0.07964497 | 249.3147
[16 empty] | 0.01006991 | 11.97746 | 0.3952562 | 318.5284 |  |  |  |  | 1.003579 | 1193.305 | 0.3937905 | 291.7815 | 5.002147 | 5986.566 | 0.1975567 | 278.3739 | 212.8685 | 121438.7 | 0.07971522 | 249.4441
[16 empty] | 0.01006808 | 11.98753 | 0.3955885 | 318.4978 |  |  |  |  | 1.006017 | 1194.311 | 0.3941225 | 291.6987 | 5.151554 | 5991.717 | 0.1977267 | 278.4541 | 2.033234 | 121440.7 | 0.07978232 | 249.5034
[16 empty] | 0.01012724 | 11.99766 | 0.3959227 | 318.3776 |  |  |  |  | 1.01189 | 1195.322 | 0.3944564 | 291.5234 | 5.022958 | 5996.74 | 0.1978924 | 278.5656 | 199.2585 | 121640 | 0.07984807 | 249.7745
[16 empty] | 0.01004479 | 12.0077 | 0.3962542 | 318.1932 |  |  |  |  | 1.019917 | 1196.342 | 0.394793 | 291.398 | 5.048378 | 6001.789 | 0.198059 | 278.4449 | 1.938586 | 121641.9 | 0.07991205 | 249.6091
[16 empty] | 0.01004381 | 12.01775 | 0.3965856 | 318.0024 |  |  |  |  | 1.00846 | 1197.351 | 0.3951258 | 291.4763 | 5.011035 | 6006.8 | 0.1982244 | 278.4778 | 205.8864 | 121847.8 | 0.07997999 | 249.3576
[16 empty] | 0.01012003 | 12.02787 | 0.3969196 | 317.8346 |  |  |  |  | 0.9803595 | 1198.331 | 0.3954493 | 291.1401 | 4.999233 | 6011.799 | 0.1983894 | 278.5127 | 1.984234 | 121849.8 | 0.08004547 | 249.4936
[16 empty] | 0.01005512 | 12.03792 | 0.3972514 | 317.7183 |  |  |  |  | 1.022509 | 1199.354 | 0.3957867 | 290.7057 | 5.178018 | 6016.977 | 0.1985602 | 278.6876 | 210.5019 | 122060.3 | 0.08011493 | 249.5467
[16 empty] | 0.01013521 | 12.04806 | 0.3975859 | 317.6507 |  |  |  |  | 1.027813 | 1200.382 | 0.3961259 | 291.1013 | 5.061506 | 6022.038 | 0.1987273 | 278.5736 | 2.040519 | 122062.4 | 0.08018227 | 249.5741
[16 empty] | 0.01012919 | 12.05819 | 0.3979201 | 317.5434 |  |  |  |  | 0.9877605 | 1201.369 | 0.3964519 | 290.7735 | 5.062544 | 6027.101 | 0.1988943 | 278.5464 | 195.8442 | 122258.2 | 0.0802469 | 249.6199
[16 empty] | 0.01006097 | 12.06825 | 0.3982521 | 317.3857 |  |  |  |  | 1.021972 | 1202.391 | 0.3967891 | 290.7837 | 5.008116 | 6032.109 | 0.1990596 | 278.5599 | 2.040126 | 122260.2 | 0.08031422 | 249.7247
[16 empty] | 0.01003539 | 12.07828 | 0.3985833 | 317.1393 |  |  |  |  | 0.9887768 | 1203.38 | 0.3971154 | 290.443 | 4.988224 | 6037.097 | 0.1992242 | 278.5222 | 203.1117 | 122463.3 | 0.08038125 | 249.6901
[16 empty] | 0.01003533 | 12.08832 | 0.3989145 | 316.8925 |  |  |  |  | 0.9995786 | 1204.38 | 0.3974453 | 289.9352 | 5.08793 | 6042.185 | 0.1993921 | 278.5825 | 2.045814 | 122465.4 | 0.08044876 | 249.8324
[16 empty] | 0.01004949 | 12.09837 | 0.3992461 | 316.7391 |  |  |  |  | 1.040547 | 1205.42 | 0.3977887 | 290.2113 | 4.983921 | 6047.169 | 0.1995566 | 278.5164 | 203.0746 | 122668.5 | 0.08051578 | 249.7954
[16 empty] | 0.01005815 | 12.10842 | 0.399578 | 316.6429 |  |  |  |  | 0.9981524 | 1206.418 | 0.398118 | 290.0893 | 5.179541 | 6052.349 | 0.1997275 | 278.7014 | 2.018787 | 122670.5 | 0.0805824 | 249.7594
[16 empty] | 0.01020509 | 12.11863 | 0.3999148 | 316.5565 |  |  |  |  | 1.001795 | 1207.42 | 0.3984486 | 289.7278 | 5.112809 | 6057.462 | 0.1998962 | 279.0059 | 195.6779 | 122866.2 | 0.08064697 | 249.7941
[16 empty] | 0.01013402 | 12.12876 | 0.4002492 | 316.481 |  |  |  |  | 0.9938243 | 1208.414 | 0.3987766 | 289.3202 | 4.9793 | 6062.441 | 0.2000605 | 278.8293 | 2.109383 | 122868.3 | 0.08071658 | 249.796
[16 empty] | 0.01005972 | 12.13882 | 0.4005812 | 316.3952 |  |  |  |  | 1.003876 | 1209.418 | 0.3991079 | 289.096 | 5.049856 | 6067.491 | 0.2002272 | 278.7184 | 198.6046 | 123066.9 | 0.08078212 | 250.0239
[16 empty] | 0.01012273 | 12.14895 | 0.4009152 | 316.2452 |  |  |  |  | 1.03125 | 1210.449 | 0.3994482 | 289.2385 | 5.027236 | 6072.518 | 0.2003931 | 278.8581 | 2.07495 | 123069 | 0.08085059 | 250.2786
[16 empty] | 0.01017786 | 12.15912 | 0.4012511 | 315.979 |  |  |  |  | 1.003354 | 1211.452 | 0.3997793 | 288.9799 | 5.146837 | 6077.665 | 0.2005629 | 278.9072 | 205.1684 | 123274.1 | 0.0809183 | 249.9797
[16 empty] | 0.01011202 | 12.16924 | 0.4015848 | 315.7584 |  |  |  |  | 1.0069 | 1212.459 | 0.4001116 | 288.9553 | 4.971341 | 6082.636 | 0.200727 | 278.6781 | 1.994763 | 123276.1 | 0.08098413 | 250.2651
[16 empty] | 0.009974908 | 12.17921 | 0.401914 | 315.5928 |  |  |  |  | 0.9963092 | 1213.456 | 0.4004404 | 288.7117 | 5.013891 | 6087.65 | 0.2008924 | 278.8098 | 194.4889 | 123470.6 | 0.08104831 | 250.1414
[16 empty] | 0.01011759 | 12.18933 | 0.4022478 | 315.4089 |  |  |  |  | 1.001252 | 1214.457 | 0.4007708 | 288.3143 | 5.176315 | 6092.826 | 0.2010633 | 278.9734 | 2.077262 | 123472.7 | 0.08111686 | 250.0113
[16 empty] | 0.01004574 | 12.19937 | 0.4025794 | 315.2307 |  |  |  |  | 1.030728 | 1215.488 | 0.4011109 | 288.4224 | 4.928195 | 6097.754 | 0.2012259 | 278.9395 | 198.0664 | 123670.8 | 0.08118222 | 250.1237
[16 empty] | 0.009913678 | 12.20929 | 0.4029065 | 315.141 |  |  |  |  | 1.004266 | 1216.492 | 0.4014423 | 288.224 | 5.054142 | 6102.809 | 0.2013927 | 278.8569 | 2.017315 | 123672.8 | 0.08124879 | 250.078
[16 empty] | 0.01008011 | 12.21937 | 0.4032391 | 315.1097 |  |  |  |  | 0.9974679 | 1217.489 | 0.4017715 | 287.9768 | 5.18343 | 6107.992 | 0.2015637 | 279.0675 | 215.6769 | 123888.4 | 0.08131996 | 250.3927
[16 empty] | 0.01013087 | 12.2295 | 0.4035735 | 315.0134 |  |  |  |  | 1.003009 | 1218.492 | 0.4021025 | 287.7755 | 4.894235 | 6112.886 | 0.2017252 | 278.8895 | 1.988694 | 123890.4 | 0.08138559 | 250.1581
[16 empty] | 0.0100512 | 12.23955 | 0.4039052 | 314.8714 |  |  |  |  | 0.9985025 | 1219.491 | 0.402432 | 287.1166 | 5.124697 | 6118.011 | 0.2018944 | 278.7125 | 195.8067 | 124086.2 | 0.08145021 | 250.2013
[16 empty] | 0.0101123 | 12.24966 | 0.4042389 | 314.6525 |  |  |  |  | 1.032692 | 1220.524 | 0.4027728 | 287.3543 | 5.056799 | 6123.068 | 0.2020612 | 279.1273 | 2.132583 | 124088.4 | 0.08152058 | 250.3564
[16 empty] | 0.01003688 | 12.2597 | 0.4045701 | 314.4159 |  |  |  |  | 1.006431 | 1221.53 | 0.4031049 | 287.2987 | 5.099943 | 6128.168 | 0.2022295 | 279.267 | 190.7417 | 124279.1 | 0.08158353 | 250.5453
[16 empty] | 0.01009712 | 12.2698 | 0.4049033 | 314.0969 |  |  |  |  | 1.00932 | 1222.539 | 0.403438 | 286.9538 | 5.029834 | 6133.198 | 0.2023955 | 279.0239 | 2.025652 | 124281.1 | 0.08165037 | 250.4746
[16 empty] | 0.009960932 | 12.27976 | 0.405232 | 313.8391 |  |  |  |  | 0.9799666 | 1223.519 | 0.4037614 | 286.5916 | 4.936277 | 6138.134 | 0.2025584 | 279.0433 | 211.3958 | 124492.5 | 0.08172013 | 250.5867
[16 empty] | 0.01011642 | 12.28987 | 0.4055658 | 313.6474 |  |  |  |  | 1.010407 | 1224.53 | 0.4040948 | 286.3185 | 5.223839 | 6143.358 | 0.2027308 | 279.1206 | 1.994417 | 124494.5 | 0.08178595 | 250.3899
[16 empty] | 0.01003866 | 12.29991 | 0.4058971 | 313.4226 |  |  |  |  | 1.023749 | 1225.553 | 0.4044326 | 285.9659 | 4.923433 | 6148.281 | 0.2028933 | 279.0553 | 200.1747 | 124694.7 | 0.08185201 | 250.6414
[16 empty] | 0.01004212 | 12.30995 | 0.4062285 | 313.2206 |  |  |  |  | 0.9991284 | 1226.553 | 0.4047623 | 285.9084 | 5.182085 | 6153.463 | 0.2030643 | 279.3371 | 2.067375 | 124696.8 | 0.08192023 | 250.4461
[16 empty] | 0.01025491 | 12.32021 | 0.4065669 | 312.983 |  |  |  |  | 1.014419 | 1227.567 | 0.4050971 | 285.9001 | 5.048757 | 6158.512 | 0.2032309 | 279.1388 | 198.2511 | 124895 | 0.08198565 | 250.5707
[16 empty] | 0.0101187 | 12.33033 | 0.4069008 | 312.8064 |  |  |  |  | 0.9934507 | 1228.56 | 0.4054249 | 285.4678 | 4.954673 | 6163.467 | 0.2033944 | 279.2797 | 2.037586 | 124897.1 | 0.08205289 | 250.6587
[16 empty] | 0.01004156 | 12.34037 | 0.4072322 | 312.6007 |  |  |  |  | 0.9904058 | 1229.551 | 0.4057518 | 284.8346 | 5.113297 | 6168.58 | 0.2035631 | 279.1074 | 193.7539 | 125090.8 | 0.08211683 | 250.5665
[16 empty] | 0.01003711 | 12.35041 | 0.4075634 | 312.3656 |  |  |  |  | 1.048024 | 1230.599 | 0.4060976 | 285.1242 | 4.921902 | 6173.502 | 0.2037256 | 279.032 | 2.145394 | 125093 | 0.08218763 | 250.8061
[16 empty] | 0.01011533 | 12.36052 | 0.4078972 | 312.1668 |  |  |  |  | 0.9969029 | 1231.596 | 0.4064266 | 284.9198 | 5.154252 | 6178.656 | 0.2038957 | 279.1301 | 201.347 | 125294.3 | 0.08225407 | 250.735
[16 empty] | 0.01006875 | 12.37059 | 0.4082295 | 312.0606 |  |  |  |  | 0.9868969 | 1232.583 | 0.4067523 | 284.535 | 5.097429 | 6183.753 | 0.2040639 | 279.2531 | 2.060074 | 125296.4 | 0.08232206 | 250.8915
[16 empty] | 0.01003934 | 12.38063 | 0.4085608 | 311.8402 |  |  |  |  | 1.010369 | 1233.593 | 0.4070857 | 284.2593 | 5.00601 | 6188.76 | 0.2042291 | 279.3328 | 202.457 | 125498.8 | 0.08238887 | 250.8936
[16 empty] | 0.01010467 | 12.39074 | 0.4088943 | 311.571 |  |  |  |  | 1.006005 | 1234.599 | 0.4074177 | 283.6157 | 5.093048 | 6193.853 | 0.2043971 | 279.4269 | 1.975797 | 125500.8 | 0.08245407 | 250.9739
[16 empty] | 0.009886948 | 12.40062 | 0.4092205 | 311.3049 |  |  |  |  | 1.016257 | 1235.615 | 0.407753 | 283.7286 | 4.966327 | 6198.819 | 0.204561 | 279.2446 | 201.893 | 125702.7 | 0.08252069 | 250.9388
[16 empty] | 0.01003193 | 12.41065 | 0.4095516 | 311.0357 |  |  |  |  | 1.022437 | 1236.638 | 0.4080904 | 283.7695 | 5.15477 | 6203.974 | 0.2047311 | 279.2661 | 2.00512 | 125704.7 | 0.08258686 | 250.8126
[16 empty] | 0.01018155 | 12.42084 | 0.4098876 | 310.7939 |  |  |  |  | 0.9784953 | 1237.616 | 0.4084134 | 283.3102 | 5.089611 | 6209.063 | 0.2048991 | 279.4176 | 206.0859 | 125910.8 | 0.08265487 | 250.9743
[16 empty] | 0.009964957 | 12.4308 | 0.4102164 | 310.5626 |  |  |  |  | 1.002185 | 1238.618 | 0.4087441 | 282.9744 | 4.941719 | 6214.005 | 0.2050622 | 279.4729 | 1.919018 | 125912.7 | 0.0827182 | 250.7598
[16 empty] | 0.009955156 | 12.44076 | 0.4105449 | 310.2666 |  |  |  |  | 1.016542 | 1239.635 | 0.4090795 | 282.6262 | 5.119098 | 6219.124 | 0.2052311 | 279.3389 | 214.8415 | 126127.5 | 0.0827891 | 251.0193
[16 empty] | 0.01018219 | 12.45094 | 0.4108809 | 310.0291 |  |  |  |  | 1.010777 | 1240.646 | 0.4094131 | 282.3775 | 4.914242 | 6224.038 | 0.2053933 | 279.2129 | 1.943689 | 126129.5 | 0.08285324 | 250.9677
[16 empty] | 0.01003669 | 12.46097 | 0.4112122 | 309.7912 |  |  |  |  | 1.009625 | 1241.655 | 0.4097463 | 282.0527 | 5.171251 | 6229.21 | 0.2055639 | 279.4232 | 202.1684 | 126331.7 | 0.08291995 | 250.9508
[16 empty] | 0.01003579 | 12.47101 | 0.4115433 | 309.5474 |  |  |  |  | 1.004133 | 1242.659 | 0.4100776 | 281.8455 | 5.070849 | 6234.28 | 0.2057313 | 279.3708 | 2.034731 | 126333.7 | 0.0829871 | 250.94
[16 empty] | 0.01003809 | 12.48105 | 0.4118746 | 309.3188 |  |  |  |  | 0.9851327 | 1243.645 | 0.4104027 | 281.3443 | 5.01724 | 6239.298 | 0.2058968 | 279.5246 | 204.0611 | 126537.8 | 0.08305444 | 251.0481
[16 empty] | 0.01018737 | 12.49124 | 0.4122108 | 309.1154 |  |  |  |  | 1.012096 | 1244.657 | 0.4107367 | 281.1826 | 5.052183 | 6244.35 | 0.2060635 | 279.349 | 2.061274 | 126539.8 | 0.08312246 | 251.2125
[16 empty] | 0.009959257 | 12.50119 | 0.4125394 | 308.8465 |  |  |  |  | 1.016238 | 1245.673 | 0.4110721 | 280.8144 | 5.039294 | 6249.389 | 0.2062298 | 279.5683 | 206.0498 | 126745.9 | 0.08319046 | 251.4518
[16 empty] | 0.01003881 | 12.51123 | 0.4128707 | 308.5426 |  |  |  |  | 1.005605 | 1246.679 | 0.4114039 | 280.7043 | 5.040291 | 6254.429 | 0.2063962 | 279.3943 | 1.926316 | 126747.8 | 0.08325403 | 251.2055
[16 empty] | 0.01015594 | 12.52139 | 0.4132059 | 308.2119 |  |  |  |  | 0.9936969 | 1247.672 | 0.4117318 | 280.2883 | 5.176032 | 6259.605 | 0.206567 | 279.5561 | 212.4176 | 126960.2 | 0.08332413 | 251.385
[16 empty] | 0.01012226 | 12.53151 | 0.4135399 | 307.9788 |  |  |  |  | 1.006029 | 1248.678 | 0.4120638 | 279.7262 | 4.911672 | 6264.517 | 0.2067291 | 279.4931 | 1.951607 | 126962.2 | 0.08338853 | 251.3856
[16 empty] | 0.009951029 | 12.54146 | 0.4138683 | 307.6556 |  |  |  |  | 1.005071 | 1249.683 | 0.4123955 | 279.5009 | 5.171487 | 6269.689 | 0.2068997 | 279.6249 | 209.8091 | 127172 | 0.08345777 | 251.313
[16 empty] | 0.01010681 | 12.55157 | 0.4142018 | 307.4005 |  |  |  |  | 1.010465 | 1250.694 | 0.412729 | 279.2316 | 4.906149 | 6274.595 | 0.2070616 | 279.5255 | 2.042017 | 127174 | 0.08352515 | 251.4303
[16 empty] | 0.01010393 | 12.56167 | 0.4145352 | 307.1265 |  |  |  |  | 1.011933 | 1251.706 | 0.4130629 | 279.0592 | 5.166774 | 6279.762 | 0.2072321 | 279.6262 | 197.8547 | 127371.9 | 0.08359044 | 251.5287
[16 empty] | 0.01010018 | 12.57177 | 0.4148685 | 306.8276 |  |  |  |  | 0.9949763 | 1252.701 | 0.4133912 | 278.7276 | 5.063097 | 6284.825 | 0.2073992 | 279.6027 | 1.987337 | 127373.9 | 0.08365603 | 251.2852
[16 empty] | 0.01017309 | 12.58195 | 0.4152042 | 306.53 |  |  |  |  | 0.9995769 | 1253.7 | 0.4137211 | 278.2197 | 4.941301 | 6289.766 | 0.2075623 | 279.6552 | 209.3117 | 127583.2 | 0.0837251 | 251.7397
[16 empty] | 0.01002922 | 12.59198 | 0.4155352 | 306.2429 |  |  |  |  | 1.026547 | 1254.727 | 0.4140599 | 278.0518 | 5.134026 | 6294.9 | 0.2077317 | 279.6198 | 1.932374 | 127585.1 | 0.08378887 | 251.5334
[16 empty] | 0.009945914 | 12.60192 | 0.4158634 | 305.8859 |  |  |  |  | 1.001609 | 1255.728 | 0.4143904 | 277.678 | 4.97946 | 6299.879 | 0.207896 | 279.4443 | 200.9459 | 127786 | 0.08385518 | 251.4358
[16 empty] | 0.01001729 | 12.61194 | 0.416194 | 305.52 |  |  |  |  | 1.000689 | 1256.729 | 0.4147206 | 277.2435 | 5.125903 | 6305.005 | 0.2080652 | 279.8352 | 2.143242 | 127788.2 | 0.08392591 | 251.6612
[16 empty] | 0.01016713 | 12.62211 | 0.4165295 | 305.1831 |  |  |  |  | 0.9955838 | 1257.725 | 0.4150492 | 276.952 | 5.136927 | 6310.142 | 0.2082347 | 279.7389 | 194.939 | 127983.1 | 0.08399024 | 251.6472
[16 empty] | 0.01002198 | 12.63213 | 0.4168602 | 304.8482 |  |  |  |  | 1.003833 | 1258.729 | 0.4153804 | 276.725 | 4.890517 | 6315.033 | 0.2083961 | 279.5363 | 2.029978 | 127985.2 | 0.08405723 | 251.6851
[16 empty] | 0.01002224 | 12.64215 | 0.417191 | 304.515 |  |  |  |  | 1.014621 | 1259.743 | 0.4157153 | 276.25 | 5.097871 | 6320.131 | 0.2085643 | 279.6623 | 214.3168 | 128199.5 | 0.08412795 | 251.91
[16 empty] | 0.01003693 | 12.65219 | 0.4175222 | 304.2787 |  |  |  |  | 1.007796 | 1260.751 | 0.4160478 | 275.8045 | 5.015969 | 6325.147 | 0.2087298 | 279.7277 | 1.853436 | 128201.3 | 0.08418911 | 251.7426
[16 empty] | 0.01011723 | 12.6623 | 0.4178561 | 304.0925 |  |  |  |  | 0.9934652 | 1261.744 | 0.4163757 | 275.3732 | 5.127517 | 6330.274 | 0.208899 | 279.6493 | 215.1833 | 128416.5 | 0.08426012 | 252.0247
[16 empty] | 0.01002357 | 12.67233 | 0.4181868 | 303.768 |  |  |  |  | 0.9968115 | 1262.741 | 0.4167046 | 275.1628 | 5.108852 | 6335.383 | 0.2090676 | 279.8477 | 1.993422 | 128418.5 | 0.08432591 | 251.8213
[16 empty] | 0.01002977 | 12.68236 | 0.4185178 | 303.4045 |  |  |  |  | 1.00659 | 1263.748 | 0.4170368 | 274.6377 | 4.978917 | 6340.362 | 0.2092319 | 279.7486 | 201.845 | 128620.3 | 0.08439252 | 251.7031
[16 empty] | 0.01008604 | 12.69244 | 0.4188507 | 303.0124 |  |  |  |  | 1.015004 | 1264.763 | 0.4173717 | 274.188 | 5.081855 | 6345.444 | 0.2093996 | 279.7688 | 2.036054 | 128622.4 | 0.08445971 | 251.781
[16 empty] | 0.01001152 | 12.70246 | 0.419181 | 302.6084 |  |  |  |  | 0.9989504 | 1265.762 | 0.4177014 | 273.5587 | 4.902706 | 6350.346 | 0.2095614 | 279.6467 | 197.4436 | 128819.8 | 0.08452486 | 251.9323
[16 empty] | 0.01000745 | 12.71246 | 0.4195113 | 302.1775 |  |  |  |  | 1.015859 | 1266.778 | 0.4180366 | 273.6454 | 5.197822 | 6355.544 | 0.209733 | 279.9523 | 2.051798 | 128821.9 | 0.08459257 | 252.0342
[16 empty] | 0.01007989 | 12.72254 | 0.4198439 | 301.7448 |  |  |  |  | 0.9881624 | 1267.766 | 0.4183627 | 272.8641 | 5.074077 | 6360.618 | 0.2099004 | 280.0012 | 200.6678 | 129022.5 | 0.08465879 | 251.9183
[16 empty] | 0.01001569 | 12.73256 | 0.4201744 | 301.3684 |  |  |  |  | 0.993086 | 1268.759 | 0.4186904 | 272.4078 | 5.004066 | 6365.622 | 0.2100655 | 279.988 | 2.016307 | 129024.6 | 0.08472533 | 251.7859
[16 empty] | 0.01002967 | 12.74259 | 0.4205054 | 301.0842 |  |  |  |  | 1.024292 | 1269.783 | 0.4190285 | 272.0911 | 5.119242 | 6370.742 | 0.2102345 | 279.855 | 204.9227 | 129229.5 | 0.08479295 | 251.9508
[16 empty] | 0.01010245 | 12.75269 | 0.4208388 | 300.8004 |  |  |  |  | 1.001513 | 1270.785 | 0.419359 | 271.7109 | 4.947982 | 6375.69 | 0.2103978 | 279.9517 | 2.090485 | 129231.6 | 0.08486194 | 252.388
[16 empty] | 0.01001679 | 12.76271 | 0.4211694 | 300.4312 |  |  |  |  | 1.001477 | 1271.786 | 0.4196894 | 271.3283 | 5.144696 | 6380.834 | 0.2105675 | 279.9867 | 192.3942 | 129424 | 0.08492543 | 252.126
[16 empty] | 0.01008256 | 12.77279 | 0.4215021 | 300.0161 |  |  |  |  | 0.9929368 | 1272.779 | 0.4200171 | 270.8622 | 4.967968 | 6385.802 | 0.2107315 | 279.7353 | 2.037333 | 129426 | 0.08499266 | 252.2124
[16 empty] | 0.01000532 | 12.7828 | 0.4218323 | 299.5712 |  |  |  |  | 1.007862 | 1273.787 | 0.4203497 | 270.4211 | 5.023349 | 6390.826 | 0.2108972 | 279.9294 | 203.8018 | 129629.8 | 0.08505992 | 252.2233
[16 empty] | 0.01000635 | 12.7928 | 0.4221625 | 299.1331 |  |  |  |  | 1.005494 | 1274.792 | 0.4206815 | 269.8237 | 5.194182 | 6396.02 | 0.2110687 | 280.211 | 2.108877 | 129631.9 | 0.08512951 | 252.3019
[16 empty] | 0.01000026 | 12.8028 | 0.4224925 | 298.6548 |  |  |  |  | 1.009086 | 1275.802 | 0.4210145 | 269.4634 | 4.950962 | 6400.971 | 0.211232 | 279.9274 | 200.783 | 129832.7 | 0.08519577 | 252.1936
[16 empty] | 0.01001482 | 12.81282 | 0.422823 | 298.2726 |  |  |  |  | 1.015726 | 1276.817 | 0.4213497 | 269.0613 | 5.086796 | 6406.058 | 0.2113999 | 279.9802 | 2.060999 | 129834.8 | 0.08526378 | 252.3562
[16 empty] | 0.01010884 | 12.82293 | 0.4231566 | 297.9509 |  |  |  |  | 0.973466 | 1277.791 | 0.421671 | 268.27 | 5.08737 | 6411.145 | 0.2115678 | 280.0368 | 193.6806 | 130028.4 | 0.0853277 | 252.2591
[16 empty] | 0.009958397 | 12.83288 | 0.4234852 | 297.6764 |  |  |  |  | 1.001147 | 1278.792 | 0.4220013 | 267.8657 | 4.998361 | 6416.143 | 0.2117327 | 280.066 | 1.972977 | 130030.4 | 0.0853928 | 252.3207
[16 empty] | 0.01009454 | 12.84298 | 0.4238183 | 297.3403 |  |  |  |  | 1.025359 | 1279.817 | 0.4223397 | 267.6194 | 5.160899 | 6421.304 | 0.211903 | 280.128 | 207.3492 | 130237.8 | 0.08546123 | 252.6458
[16 empty] | 0.01002446 | 12.853 | 0.4241491 | 297.0217 |  |  |  |  | 0.9876156 | 1280.805 | 0.4226656 | 266.8021 | 4.910203 | 6426.214 | 0.2120651 | 280.0553 | 2.10951 | 130239.9 | 0.08553084 | 252.6486
[16 empty] | 0.01001717 | 12.86302 | 0.4244797 | 296.6551 |  |  |  |  | 1.012199 | 1281.817 | 0.4229996 | 266.5672 | 5.173358 | 6431.388 | 0.2122358 | 280.1995 | 200.412 | 130440.3 | 0.08559698 | 252.5158
[16 empty] | 0.0100679 | 12.87309 | 0.4248119 | 296.1432 |  |  |  |  | 0.9960909 | 1282.813 | 0.4233283 | 265.8292 | 5.066237 | 6436.454 | 0.212403 | 280.1966 | 1.955068 | 130442.2 | 0.0856615 | 252.5392
[16 empty] | 0.01006724 | 12.88316 | 0.4251441 | 295.6269 |  |  |  |  | 0.9864716 | 1283.8 | 0.4236539 | 265.4163 | 4.939852 | 6441.394 | 0.212566 | 280.2397 | 203.2667 | 130645.5 | 0.08572857 | 252.5148
[16 empty] | 0.01007523 | 12.89323 | 0.4254766 | 295.1635 |  |  |  |  | 1.02695 | 1284.827 | 0.4239928 | 264.795 | 5.134734 | 6446.529 | 0.2127354 | 280.2089 | 2.048503 | 130647.6 | 0.08579617 | 252.6749
[16 empty] | 0.009928644 | 12.90316 | 0.4258043 | 294.6925 |  |  |  |  | 1.010541 | 1285.837 | 0.4243263 | 264.5308 | 4.876312 | 6451.405 | 0.2128964 | 279.8326 | 191.2139 | 130838.8 | 0.08585928 | 252.335
[16 empty] | 0.01015454 | 12.91331 | 0.4261394 | 294.2725 |  |  |  |  | 0.9902826 | 1286.827 | 0.424653 | 263.8894 | 5.222962 | 6456.628 | 0.2130687 | 280.3841 | 2.146547 | 130840.9 | 0.08593011 | 252.6622
[16 empty] | 0.01008668 | 12.9234 | 0.4264722 | 293.8845 |  |  |  |  | 0.9890592 | 1287.816 | 0.4249794 | 263.1673 | 5.046382 | 6461.674 | 0.2132353 | 280.1702 | 195.7142 | 131036.6 | 0.0859947 | 252.6994
[16 empty] | 0.01000927 | 12.93341 | 0.4268025 | 293.4657 |  |  |  |  | 1.003682 | 1288.82 | 0.4253107 | 262.4504 | 4.997018 | 6466.671 | 0.2134002 | 280.1906 | 2.035255 | 131038.7 | 0.08606186 | 252.6921
[16 empty] | 0.01000158 | 12.94341 | 0.4271326 | 292.9962 |  |  |  |  | 1.01662 | 1289.837 | 0.4256461 | 262.1073 | 5.117557 | 6471.789 | 0.213569 | 280.4464 | 211.4752 | 131250.1 | 0.08613165 | 252.8094
[16 empty] | 0.01007 | 12.95348 | 0.4274649 | 292.4981 |  |  |  |  | 0.9875622 | 1290.824 | 0.425972 | 261.2864 | 4.964098 | 6476.753 | 0.2137328 | 280.1695 | 1.955277 | 131252.1 | 0.08619617 | 252.7543
[16 empty] | 0.01006501 | 12.96355 | 0.427797 | 291.9672 |  |  |  |  | 1.013362 | 1291.838 | 0.4263064 | 260.7283 | 5.064673 | 6481.818 | 0.2139 | 280.1563 | 205.7364 | 131457.8 | 0.08626406 | 252.9729
[16 empty] | 0.009977706 | 12.97352 | 0.4281263 | 291.3401 |  |  |  |  | 0.9756598 | 1292.813 | 0.4266284 | 260.0819 | 5.152428 | 6486.97 | 0.21407 | 280.1623 | 2.111845 | 131459.9 | 0.08633376 | 252.991
[16 empty] | 0.01006178 | 12.98359 | 0.4284583 | 290.7078 |  |  |  |  | 1.004195 | 1293.818 | 0.4269598 | 259.3187 | 5.016135 | 6491.986 | 0.2142355 | 280.3088 | 192.5107 | 131652.5 | 0.08639728 | 252.8167
[16 empty] | 0.009987861 | 12.99357 | 0.4287879 | 290.1477 |  |  |  |  | 1.020802 | 1294.838 | 0.4272967 | 258.8516 | 5.079693 | 6497.066 | 0.2144032 | 280.3148 | 1.972977 | 131654.4 | 0.08646239 | 252.9584
[16 empty] | 0.009998707 | 13.00357 | 0.4291179 | 289.6592 |  |  |  |  | 0.9892253 | 1295.828 | 0.4276231 | 258.0605 | 4.925953 | 6501.992 | 0.2145657 | 280.3461 | 211.4844 | 131865.9 | 0.08653218 | 252.9964
[16 empty] | 0.01000854 | 13.01358 | 0.4294482 | 289.2355 |  |  |  |  | 0.9989416 | 1296.827 | 0.4279528 | 257.5107 | 5.146655 | 6507.138 | 0.2147356 | 280.314 | 1.930594 | 131867.8 | 0.08659589 | 252.8583
[16 empty] | 0.01015642 | 13.02374 | 0.4297833 | 288.8279 |  |  |  |  | 0.9947366 | 1297.821 | 0.428281 | 256.6833 | 4.989272 | 6512.128 | 0.2149002 | 280.2832 | 206.7709 | 132074.6 | 0.08666413 | 253.0652
[16 empty] | 0.009998088 | 13.03374 | 0.4301133 | 288.3353 |  |  |  |  | 0.9891776 | 1298.81 | 0.4286074 | 255.969 | 5.107771 | 6517.236 | 0.2150688 | 280.4745 | 2.033666 | 132076.6 | 0.08673124 | 253.1274
[16 empty] | 0.01006354 | 13.0438 | 0.4304454 | 287.7946 |  |  |  |  | 1.026267 | 1299.837 | 0.4289461 | 255.3026 | 5.11455 | 6522.35 | 0.2152376 | 280.3105 | 207.2893 | 132283.9 | 0.08679964 | 252.9684
[16 empty] | 0.0100509 | 13.05385 | 0.4307771 | 287.1706 |  |  |  |  | 0.9955463 | 1300.832 | 0.4292746 | 254.5287 | 4.93837 | 6527.288 | 0.2154005 | 280.3438 | 2.008394 | 132285.9 | 0.08686592 | 253.2639
[16 empty] | 0.009978406 | 13.06383 | 0.4311063 | 286.5481 |  |  |  |  | 0.99599 | 1301.828 | 0.4296033 | 253.784 | 5.09149 | 6532.38 | 0.2155685 | 280.5076 | 199.2863 | 132485.2 | 0.08693168 | 253.0567
[16 empty] | 0.009990641 | 13.07382 | 0.431436 | 286.0063 |  |  |  |  | 0.9820508 | 1302.81 | 0.4299274 | 252.5994 | 5.007154 | 6537.387 | 0.2157338 | 280.5148 | 2.045312 | 132487.3 | 0.08699918 | 253.1158
[16 empty] | 0.01006302 | 13.08388 | 0.4317681 | 285.4622 |  |  |  |  | 1.003397 | 1303.814 | 0.4302585 | 251.8636 | 5.056165 | 6542.443 | 0.2159006 | 280.4455 | 195.9228 | 132683.2 | 0.08706383 | 253.1667
[16 empty] | 0.01005313 | 13.09394 | 0.4320999 | 284.8529 |  |  |  |  | 1.005503 | 1304.819 | 0.4305903 | 251.2668 | 5.173268 | 6547.617 | 0.2160713 | 280.5891 | 2.02962 | 132685.2 | 0.08713081 | 253.2022
[16 empty] | 0.009906045 | 13.10384 | 0.4324268 | 284.2328 |  |  |  |  | 0.9893419 | 1305.809 | 0.4309168 | 250.0834 | 4.959675 | 6552.576 | 0.216235 | 280.3629 | 212.2011 | 132897.4 | 0.08720084 | 253.2875
[16 empty] | 0.01005838 | 13.1139 | 0.4327587 | 283.6581 |  |  |  |  | 1.007965 | 1306.817 | 0.4312494 | 249.649 | 5.117974 | 6557.694 | 0.2164039 | 280.6216 | 1.952523 | 132899.4 | 0.08726527 | 253.2941
[16 empty] | 0.01005424 | 13.12395 | 0.4330905 | 283.056 |  |  |  |  | 0.9817827 | 1307.798 | 0.4315734 | 248.4467 | 4.98613 | 6562.68 | 0.2165685 | 280.49 | 212.4416 | 133111.8 | 0.08733538 | 253.3953
[16 empty] | 0.0100449 | 13.134 | 0.433422 | 282.3923 |  |  |  |  | 0.9871281 | 1308.785 | 0.4318992 | 247.5172 | 4.997321 | 6567.678 | 0.2167334 | 280.5123 | 1.935339 | 133113.8 | 0.08739924 | 253.2885
[16 empty] | 0.009971141 | 13.14397 | 0.433751 | 281.7219 |  |  |  |  | 1.014716 | 1309.8 | 0.432234 | 246.6484 | 5.147376 | 6572.825 | 0.2169032 | 280.485 | 205.508 | 133319.3 | 0.08746706 | 253.412
[16 empty] | 0.01013373 | 13.1541 | 0.4340854 | 281.0845 |  |  |  |  | 1.002053 | 1310.802 | 0.4325647 | 245.7439 | 4.976567 | 6577.802 | 0.2170675 | 280.3704 | 2.006377 | 133321.3 | 0.08753327 | 253.2941
[16 empty] | 0.01005214 | 13.16416 | 0.4344171 | 280.4686 |  |  |  |  | 0.9871574 | 1311.789 | 0.4328905 | 244.8963 | 5.180978 | 6582.983 | 0.2172384 | 280.5648 | 204.9131 | 133526.2 | 0.08760089 | 253.4584
[16 empty] | 0.01004727 | 13.1742 | 0.4347487 | 279.8206 |  |  |  |  | 0.9814848 | 1312.771 | 0.4332144 | 243.6743 | 4.998492 | 6587.981 | 0.2174034 | 280.5949 | 1.965221 | 133528.2 | 0.08766574 | 253.4689
[16 empty] | 0.009969372 | 13.18417 | 0.4350777 | 279.1385 |  |  |  |  | 1.007248 | 1313.778 | 0.4335468 | 242.7127 | 5.000001 | 6592.981 | 0.2175684 | 280.5549 | 211.3884 | 133739.5 | 0.0877355 | 253.5805
[16 empty] | 0.009901594 | 13.19407 | 0.4354044 | 278.489 |  |  |  |  | 1.00332 | 1314.781 | 0.4338779 | 241.4917 | 5.080714 | 6598.062 | 0.217736 | 280.6476 | 2.025984 | 133741.6 | 0.08780236 | 253.512
[16 empty] | 0.00982659 | 13.2039 | 0.4357287 | 277.8245 |  |  |  |  | 0.9910351 | 1315.772 | 0.4342049 | 240.4201 | 5.087939 | 6603.15 | 0.2179039 | 280.708 | 197.0538 | 133938.6 | 0.08786739 | 253.6375
[16 empty] | 0.009901995 | 13.2138 | 0.4360555 | 277.1776 |  |  |  |  | 0.9921901 | 1316.765 | 0.4345323 | 239.4246 | 5.060685 | 6608.21 | 0.2180709 | 280.6685 | 2.03828 | 133940.7 | 0.08793465 | 253.7302
[16 empty] | 0.009979633 | 13.22378 | 0.4363848 | 276.5632 |  |  |  |  | 0.9635717 | 1317.728 | 0.4348503 | 237.9803 | 5.096225 | 6613.307 | 0.2182391 | 280.7836 | 202.161 | 134142.8 | 0.08800136 | 253.6328
[16 empty] | 0.009832443 | 13.23361 | 0.4367093 | 275.9373 |  |  |  |  | 0.9982274 | 1318.726 | 0.4351797 | 236.9034 | 4.915496 | 6618.222 | 0.2184013 | 280.7459 | 2.046971 | 134144.9 | 0.08806891 | 253.7828
[16 empty] | 0.009972284 | 13.24359 | 0.4370384 | 275.2744 |  |  |  |  | 1.014873 | 1319.741 | 0.4355146 | 235.485 | 5.045498 | 6623.268 | 0.2185678 | 280.5261 | 202.4369 | 134347.3 | 0.08813572 | 253.7036
[16 empty] | 0.01003493 | 13.25362 | 0.4373695 | 274.5449 |  |  |  |  | 0.9774815 | 1320.719 | 0.4358372 | 233.9988 | 5.114504 | 6628.382 | 0.2187366 | 280.8419 | 2.054443 | 134349.4 | 0.08820351 | 253.903
[16 empty] | 0.009891815 | 13.26351 | 0.437696 | 273.8309 |  |  |  |  | 0.9976634 | 1321.716 | 0.4361664 | 232.8845 | 5.055565 | 6633.438 | 0.2189034 | 280.6886 | 196.3497 | 134545.7 | 0.08826831 | 253.902
[16 empty] | 0.009966304 | 13.27348 | 0.4380248 | 273.0485 |  |  |  |  | 0.9766253 | 1322.693 | 0.4364887 | 231.3418 | 5.093638 | 6638.531 | 0.2190715 | 280.7866 | 2.0068 | 134547.7 | 0.08833453 | 253.7869
[16 empty] | 0.01017479 | 13.28365 | 0.4383606 | 272.2822 |  |  |  |  | 0.9756792 | 1323.669 | 0.4368107 | 229.7366 | 4.998697 | 6643.53 | 0.2192365 | 280.818 | 203.5316 | 134751.2 | 0.0884017 | 253.86
[16 empty] | 0.01008597 | 13.29374 | 0.4386934 | 271.4896 |  |  |  |  | 1.006324 | 1324.675 | 0.4371428 | 228.1541 | 5.0637 | 6648.594 | 0.2194036 | 280.7184 | 2.056966 | 134753.3 | 0.08846958 | 253.996
[16 empty] | 0.009966956 | 13.30371 | 0.4390224 | 270.7115 |  |  |  |  | 0.9860294 | 1325.661 | 0.4374682 | 226.272 | 5.010337 | 6653.604 | 0.2195689 | 280.8267 | 199.2575 | 134952.6 | 0.08853533 | 253.787
[16 empty] | 0.01002068 | 13.31373 | 0.439353 | 269.888 |  |  |  |  | 0.9754215 | 1326.637 | 0.43779 | 224.6498 | 5.096655 | 6658.701 | 0.2197371 | 280.9446 | 1.976941 | 134954.5 | 0.08860057 | 253.8748
[16 empty] | 0.009944288 | 13.32367 | 0.4396812 | 269.0403 |  |  |  |  | 0.9657224 | 1327.602 | 0.4381087 | 222.8675 | 5.030248 | 6663.731 | 0.2199031 | 280.7042 | 203.2824 | 135157.8 | 0.08866766 | 253.9314
[16 empty] | 0.009866863 | 13.33354 | 0.4400068 | 268.1616 |  |  |  |  | 0.9985371 | 1328.601 | 0.4384383 | 220.8509 | 5.107419 | 6668.838 | 0.2200717 | 280.8932 | 2.06258 | 135159.9 | 0.08873572 | 254.1845
[16 empty] | 0.009874724 | 13.34341 | 0.4403327 | 267.3348 |  |  |  |  | 0.9832235 | 1329.584 | 0.4387627 | 218.7837 | 5.074134 | 6673.912 | 0.2202391 | 280.9425 | 201.7049 | 135361.6 | 0.08880228 | 254.057
[16 empty] | 0.01001896 | 13.35343 | 0.4406633 | 266.4999 |  |  |  |  | 0.9697186 | 1330.554 | 0.4390827 | 216.3051 | 4.999375 | 6678.912 | 0.2204041 | 280.8983 | 2.055657 | 135363.6 | 0.08887012 | 254.2643
[16 empty] | 0.009946483 | 13.36338 | 0.4409915 | 265.6667 |  |  |  |  | 0.9734295 | 1331.527 | 0.439404 | 214.0715 | 5.080325 | 6683.992 | 0.2205717 | 280.9885 | 207.9078 | 135571.6 | 0.08893873 | 254.0662
[16 empty] | 0.009933451 | 13.37331 | 0.4413193 | 264.7475 |  |  |  |  | 0.959859 | 1332.487 | 0.4397207 | 211.4222 | 4.97302 | 6688.965 | 0.2207359 | 280.7704 | 1.939394 | 135573.5 | 0.08900273 | 253.9862
[16 empty] | 0.009995145 | 13.38331 | 0.4416492 | 263.7554 |  |  |  |  | 0.9605888 | 1333.448 | 0.4400377 | 208.341 | 5.079437 | 6694.045 | 0.2209035 | 280.8547 | 204.3055 | 135777.8 | 0.08907015 | 254.1104
[16 empty] | 0.009999745 | 13.39331 | 0.4419792 | 262.7937 |  |  |  |  | 0.9944751 | 1334.442 | 0.4403659 | 205.5764 | 5.076905 | 6699.122 | 0.221071 | 280.8423 | 2.052981 | 135779.8 | 0.0891379 | 254.2201
[16 empty] | 0.009919323 | 13.40323 | 0.4423065 | 261.7813 |  |  |  |  | 0.9476565 | 1335.39 | 0.4406786 | 202.1217 | 5.090311 | 6704.212 | 0.221239 | 280.9983 | 194.9961 | 135974.8 | 0.08920225 | 254.2098
[16 empty] | 0.009991168 | 13.41322 | 0.4426362 | 260.763 |  |  |  |  | 0.9399114 | 1336.33 | 0.4409888 | 198.1559 | 5.024341 | 6709.236 | 0.2214048 | 281.119 | 2.103277 | 135976.9 | 0.08927166 | 254.1714
[16 empty] | 0.009837989 | 13.42306 | 0.4429609 | 259.6937 |  |  |  |  | 0.9407946 | 1337.27 | 0.4412992 | 193.7683 | 4.961519 | 6714.198 | 0.2215685 | 280.825 | 205.8603 | 136182.8 | 0.08933959 | 254.3982
[16 empty] | 0.009925685 | 13.43298 | 0.4432884 | 258.6432 | [8 empty] | 5.070196 | 6719.268 | 0.2217358 | 280.8483 | 2.021701 | 136184.8 | 0.08940631 | 254.3014
[16 empty] | 0.009991909 | 13.44297 | 0.4436181 | 257.6298 | [8 empty] | 5.086068 | 6724.354 | 0.2219037 | 280.8963 | 203.6438 | 136388.5 | 0.08947351 | 254.3819
[16 empty] | 0.009919272 | 13.45289 | 0.4439455 | 256.617 | [8 empty] | 5.073864 | 6729.428 | 0.2220711 | 280.9439 | 1.949302 | 136390.4 | 0.08953784 | 254.3673
[16 empty] | 0.009905383 | 13.4628 | 0.4442724 | 255.5125 | [8 empty] | 5.119596 | 6734.547 | 0.2222401 | 281.2132 | 198.6605 | 136589.1 | 0.08960339 | 254.5189
[16 empty] | 0.009891237 | 13.47269 | 0.4445988 | 254.3147 | [8 empty] | 4.922412 | 6739.47 | 0.2224025 | 280.7411 | 2.106476 | 136591.2 | 0.08967291 | 254.5817
[16 empty] | 0.009959834 | 13.48265 | 0.4449274 | 253.0896 | [8 empty] | 5.035077 | 6744.505 | 0.2225687 | 280.9326 | 205.3906 | 136796.6 | 0.08974069 | 254.6975
[16 empty] | 0.009960363 | 13.49261 | 0.4452561 | 251.868 | [8 empty] | 5.151685 | 6749.657 | 0.2227387 | 281.0137 | 2.006949 | 136798.6 | 0.08980692 | 254.5833
[16 empty] | 0.009888837 | 13.5025 | 0.4455825 | 250.6543 | [8 empty] | 5.096688 | 6754.753 | 0.2229069 | 281.1319 | 202.7625 | 137001.4 | 0.08987383 | 254.6056
[16 empty] | 0.009965329 | 13.51246 | 0.4459113 | 249.4655 | [8 empty] | 5.002848 | 6759.756 | 0.223072 | 281.1907 | 1.96107 | 137003.3 | 0.08993854 | 254.5887
[16 empty] | 0.009875584 | 13.52234 | 0.4462372 | 248.1644 | [8 empty] | 5.073744 | 6764.83 | 0.2232394 | 281.1574 | 200.7926 | 137204.1 | 0.09000481 | 254.481
[16 empty] | 0.009861706 | 13.5322 | 0.4465627 | 246.7716 | [8 empty] | 5.018222 | 6769.848 | 0.223405 | 281.3176 | 2.083758 | 137206.2 | 0.09007357 | 254.7938
[16 empty] | 0.009918247 | 13.54212 | 0.44689 | 245.272 | [8 empty] | 5.146619 | 6774.995 | 0.2235748 | 281.2853 | 202.3011 | 137408.5 | 0.09014033 | 254.7857
[16 empty] | 0.009915578 | 13.55204 | 0.4472172 | 243.7549 | [8 empty] | 4.967196 | 6779.962 | 0.2237387 | 281.1088 | 2.019406 | 137410.5 | 0.09020697 | 254.7538
[16 empty] | 0.009840007 | 13.56188 | 0.4475419 | 242.2189 | [8 empty] | 5.013111 | 6784.975 | 0.2239042 | 281.1554 | 205.5871 | 137616.1 | 0.09027481 | 254.8825
[16 empty] | 0.009771138 | 13.57165 | 0.4478643 | 240.7084 | [8 empty] | 5.078845 | 6790.054 | 0.2240718 | 281.1557 | 2.005259 | 137618.1 | 0.09034099 | 254.7572
[16 empty] | 0.009912433 | 13.58156 | 0.4481915 | 239.0905 | [8 empty] | 5.107745 | 6795.162 | 0.2242403 | 281.4268 | 198.4806 | 137816.6 | 0.09040648 | 254.897
[16 empty] | 0.009803545 | 13.59136 | 0.448515 | 237.3139 | [8 empty] | 5.034279 | 6800.196 | 0.2244065 | 281.1331 | 1.99175 | 137818.6 | 0.09047221 | 254.6825
[16 empty] | 0.009863165 | 13.60123 | 0.4488405 | 235.4508 | [8 empty] | 5.036365 | 6805.232 | 0.2245727 | 281.4131 | 216.8716 | 138035.4 | 0.09054378 | 255.076
[16 empty] | 0.009908163 | 13.61113 | 0.4491674 | 233.4046 | [8 empty] | 5.067803 | 6810.3 | 0.2247399 | 281.3406 | 1.910598 | 138037.4 | 0.09060683 | 254.806
[16 empty] | 0.009751174 | 13.62089 | 0.4494892 | 231.2824 | [8 empty] | 5.062572 | 6815.363 | 0.224907 | 281.3136 | 206.4661 | 138243.8 | 0.09067496 | 255.0727
[16 empty] | 0.009814131 | 13.6307 | 0.4498131 | 229.0957 | [8 empty] | 5.028763 | 6820.391 | 0.2250729 | 281.4634 | 2.042449 | 138245.9 | 0.09074236 | 255.1129
[16 empty] | 0.009876733 | 13.64058 | 0.450139 | 226.8421 | [8 empty] | 5.037892 | 6825.429 | 0.2252392 | 281.2735 | 191.5692 | 138437.4 | 0.09080558 | 254.8765
[16 empty] | 0.009786303 | 13.65036 | 0.450462 | 224.4717 | [8 empty] | 5.069089 | 6830.498 | 0.2254064 | 281.2095 | 2.039899 | 138439.5 | 0.0908729 | 254.8998
[16 empty] | 0.009693904 | 13.66006 | 0.4507819 | 221.9715 | [8 empty] | 5.017858 | 6835.516 | 0.225572 | 281.3673 | 216.2501 | 138655.7 | 0.09094426 | 255.3323
[16 empty] | 0.00974273 | 13.6698 | 0.4511034 | 219.3135 | [8 empty] | 5.058124 | 6840.574 | 0.225739 | 281.231 | 1.918446 | 138657.6 | 0.09100757 | 255.1141
[16 empty] | 0.009631607 | 13.67943 | 0.4514212 | 216.4021 | [8 empty] | 4.991131 | 6845.566 | 0.2259037 | 281.2124 | 205.0156 | 138862.7 | 0.09107523 | 255.2051
[16 empty] | 0.009441824 | 13.68887 | 0.4517328 | 213.1981 | [8 empty] | 5.167708 | 6850.733 | 0.2260742 | 281.3193 | 2.082352 | 138864.7 | 0.09114394 | 255.1086
[16 empty] | 0.009544437 | 13.69842 | 0.4520478 | 209.7114 | [8 empty] | 5.071719 | 6855.805 | 0.2262416 | 281.3526 | 186.6051 | 139051.3 | 0.09120552 | 254.9445
[16 empty] | 0.009494294 | 13.70791 | 0.4523611 | 205.8937 | [8 empty] | 5.023686 | 6860.829 | 0.2264073 | 281.469 | 2.128471 | 139053.5 | 0.09127576 | 255.1525
[16 empty] | 0.009399579 | 13.71731 | 0.4526713 | 201.451 | [8 empty] | 5.096471 | 6865.925 | 0.2265755 | 281.5857 | 197.7281 | 139251.2 | 0.09134101 | 255.2425
[16 empty] | 0.009050554 | 13.72636 | 0.4529699 | 195.1046 | [8 empty] | 4.989481 | 6870.915 | 0.2267402 | 281.5563 | 2.027883 | 139253.2 | 0.09140793 | 255.2665
[28 empty] | 5.065445 | 6875.98 | 0.2269073 | 281.4682 | 210.7119 | 139463.9 | 0.09147747 | 255.3335
[28 empty] | 5.070429 | 6881.05 | 0.2270747 | 281.493 | 2.044963 | 139466 | 0.09154495 | 255.3903
[28 empty] | 4.986089 | 6886.037 | 0.2272392 | 281.3612 | 194.7329 | 139660.7 | 0.09160921 | 255.3626
[28 empty] | 5.170633 | 6891.207 | 0.2274098 | 281.5674 | 2.052396 | 139662.8 | 0.09167694 | 255.4685
[28 empty] | 5.000067 | 6896.207 | 0.2275748 | 281.5278 | 199.9973 | 139862.8 | 0.09174294 | 255.3083
[28 empty] | 4.984256 | 6901.192 | 0.2277393 | 281.4639 | 2.06814 | 139864.8 | 0.09181119 | 255.598
[28 empty] | 5.166021 | 6906.358 | 0.2279098 | 281.5597 | 202.6085 | 140067.4 | 0.09187805 | 255.5302
[28 empty] | 4.902026 | 6911.26 | 0.2280716 | 281.433 | 2.041615 | 140069.5 | 0.09194542 | 255.6448
[28 empty] | 5.182369 | 6916.442 | 0.2282426 | 281.6367 | 193.0795 | 140262.6 | 0.09200914 | 255.4281
[28 empty] | 4.956018 | 6921.398 | 0.2284061 | 281.3864 | 2.051082 | 140264.6 | 0.09207683 | 255.6052
[28 empty] | 5.120611 | 6926.519 | 0.2285751 | 281.6624 | 203.3841 | 140468 | 0.09214394 | 255.6686
[28 empty] | 5.054994 | 6931.574 | 0.2287419 | 281.5854 | 2.108362 | 140470.1 | 0.09221352 | 255.6637
[28 empty] | 4.934107 | 6936.508 | 0.2289048 | 281.5905 | 196.5815 | 140666.7 | 0.09227839 | 255.7581
[28 empty] | 5.142254 | 6941.65 | 0.2290744 | 281.5294 | 1.932418 | 140668.6 | 0.09234216 | 255.5521
[28 empty] | 5.015828 | 6946.666 | 0.22924 | 281.6738 | 212.69 | 140881.3 | 0.09241235 | 255.7496
[28 empty] | 5.141754 | 6951.807 | 0.2294096 | 281.6094 | 1.951646 | 140883.3 | 0.09247675 | 255.6705
[28 empty] | 5.074835 | 6956.882 | 0.2295771 | 281.6633 | 204.7171 | 141088 | 0.09254431 | 255.8218
[28 empty] | 4.915863 | 6961.798 | 0.2297393 | 281.548 | 2.041274 | 141090 | 0.09261167 | 255.9342
[28 empty] | 5.092333 | 6966.891 | 0.2299074 | 281.7174 | 209.4979 | 141299.5 | 0.09268081 | 255.8411
[28 empty] | 4.989139 | 6971.88 | 0.230072 | 281.6057 | 2.039555 | 141301.6 | 0.09274811 | 255.9422
[28 empty] | 5.134984 | 6977.015 | 0.2302415 | 281.5766 | 208.0318 | 141509.6 | 0.09281676 | 256.2323
[28 empty] | 5.089986 | 6982.105 | 0.2304095 | 281.6505 | 1.817675 | 141511.4 | 0.09287674 | 255.8289
[28 empty] | 4.926473 | 6987.031 | 0.230572 | 281.6853 | 213.8345 | 141725.2 | 0.09294731 | 256.102
[28 empty] | 5.065584 | 6992.097 | 0.2307392 | 281.5981 | 1.936762 | 141727.2 | 0.09301122 | 255.9246
[28 empty] | 5.082917 | 6997.18 | 0.2309069 | 281.7054 | 210.1841 | 141937.4 | 0.09308058 | 255.9568
[28 empty] | 5.07428 | 7002.254 | 0.2310744 | 281.6756 | 2.021619 | 141939.4 | 0.0931473 | 255.8594
[28 empty] | 5.056914 | 7007.311 | 0.2312413 | 281.6112 | 197.1362 | 142136.5 | 0.09321235 | 255.9904
[28 empty] | 5.041644 | 7012.352 | 0.2314076 | 281.8461 | 2.019314 | 142138.5 | 0.09327899 | 255.8779
[28 empty] | 5.157976 | 7017.51 | 0.2315778 | 281.8887 | 207.2422 | 142345.8 | 0.09334738 | 256.1959
[28 empty] | 4.884736 | 7022.395 | 0.231739 | 281.648 | 1.93856 | 142347.7 | 0.09341135 | 256.1104
[28 empty] | 5.102809 | 7027.498 | 0.2319074 | 281.8065 | 210.9981 | 142558.7 | 0.09348098 | 256.1163
[28 empty] | 5.127791 | 7032.626 | 0.2320766 | 281.73 | 2.063588 | 142560.8 | 0.09354908 | 256.376
[28 empty] | 5.022254 | 7037.648 | 0.2322424 | 281.8368 | 194.3239 | 142755.1 | 0.09361321 | 256.2413
[28 empty] | 5.058249 | 7042.706 | 0.2324093 | 281.7813 | 2.037687 | 142757.1 | 0.09368045 | 256.3301
[28 empty] | 5.027339 | 7047.734 | 0.2325752 | 281.9217 | 201.7376 | 142958.9 | 0.09374702 | 256.2847
[28 empty] | 5.06787 | 7052.801 | 0.2327424 | 281.9297 | 2.056844 | 142960.9 | 0.0938149 | 256.4199
[28 empty] | 5.066452 | 7057.868 | 0.2329096 | 281.8482 | 204.0799 | 143165 | 0.09388225 | 256.5292
[28 empty] | 5.008351 | 7062.876 | 0.2330749 | 281.9434 | 2.019947 | 143167 | 0.0939489 | 256.4208
[28 empty] | 5.142897 | 7068.019 | 0.2332446 | 281.8865 | 195.5614 | 143362.6 | 0.09401344 | 256.4479
[28 empty] | 5.004122 | 7073.023 | 0.2334098 | 281.9537 | 2.118921 | 143364.7 | 0.09408336 | 256.5928
[28 empty] | 5.096279 | 7078.12 | 0.2335779 | 282.0691 | 196.3654 | 143561.1 | 0.09414816 | 256.5929
[28 empty] | 5.039546 | 7083.159 | 0.2337443 | 281.8901 | 1.992191 | 143563.1 | 0.09421391 | 256.3813
[28 empty] | 4.928101 | 7088.087 | 0.2339069 | 281.8556 | 206.9895 | 143770.1 | 0.09428221 | 256.6026
[28 empty] | 5.153826 | 7093.241 | 0.234077 | 281.9508 | 2.003972 | 143772.1 | 0.09434834 | 256.4689
[28 empty] | 4.991558 | 7098.233 | 0.2342417 | 281.8551 | 206.7682 | 143978.8 | 0.09441658 | 256.6756
[28 empty] | 5.156559 | 7103.389 | 0.2344118 | 281.8884 | 2.000934 | 143980.8 | 0.09448261 | 256.5217
[28 empty] | 4.995221 | 7108.384 | 0.2345767 | 281.8969 | 196.3885 | 144177.2 | 0.09454742 | 256.6034
[28 empty] | 5.004079 | 7113.388 | 0.2347418 | 281.8838 | 2.062588 | 144179.3 | 0.09461548 | 256.7764
[28 empty] | 5.015692 | 7118.404 | 0.2349073 | 282.0274 | 200.8974 | 144380.2 | 0.09468178 | 256.6757
[28 empty] | 5.05832 | 7123.462 | 0.2350743 | 281.8923 | 2.143177 | 144382.3 | 0.0947525 | 256.9006
[28 empty] | 5.166146 | 7128.629 | 0.2352447 | 282.0688 | 198.4348 | 144580.8 | 0.09481799 | 257.1173
[28 empty] | 5.027798 | 7133.656 | 0.2354107 | 281.7323 | 2.072369 | 144582.8 | 0.09488637 | 256.955
[28 empty] | 5.048336 | 7138.705 | 0.2355773 | 282.0913 | 196.8883 | 144779.7 | 0.09495135 | 256.9896
[28 empty] | 5.069072 | 7143.774 | 0.2357445 | 282.0272 | 1.916081 | 144781.6 | 0.09501458 | 256.7557
[28 empty] | 4.966291 | 7148.74 | 0.2359084 | 281.8447 | 208.1405 | 144989.8 | 0.09508327 | 257.053
[28 empty] | 5.133532 | 7153.874 | 0.2360778 | 282.206 | 2.096411 | 144991.9 | 0.09515245 | 257.0493
[28 empty] | 5.028508 | 7158.902 | 0.2362438 | 281.9542 | 192.5081 | 145184.4 | 0.09521597 | 256.8749
[28 empty] | 5.016743 | 7163.919 | 0.2364093 | 282.0247 | 2.159676 | 145186.6 | 0.09528724 | 257.2087
[28 empty] | 5.161249 | 7169.08 | 0.2365796 | 282.1689 | 198.8184 | 145385.4 | 0.09535285 | 256.9707
[28 empty] | 4.932351 | 7174.012 | 0.2367424 | 282.1624 | 1.976068 | 145387.3 | 0.09541806 | 257.0528
[28 empty] | 5.063053 | 7179.076 | 0.2369095 | 282.0586 | 203.1353 | 145590.5 | 0.0954851 | 257.0997
[28 empty] | 5.082118 | 7184.158 | 0.2370772 | 282.1606 | 2.051074 | 145592.5 | 0.09555278 | 257.1968
[28 empty] | 4.994732 | 7189.152 | 0.237242 | 282.0858 | 193.8411 | 145786.4 | 0.09561675 | 257.1103
[28 empty] | 5.181106 | 7194.334 | 0.237413 | 282.3611 | 2.103639 | 145788.5 | 0.09568617 | 257.1543
[28 empty] | 4.903888 | 7199.237 | 0.2375748 | 282.1668 | 204.1191 | 145992.6 | 0.09575353 | 257.1862
[28 empty] | 5.065283 | 7204.303 | 0.237742 | 282.1576 | 1.952881 | 145994.5 | 0.09581798 | 257.1952
[28 empty] | 5.123854 | 7209.427 | 0.2379111 | 282.4551 | 211.6551 | 146206.2 | 0.09588782 | 257.2444
[28 empty] | 4.949455 | 7214.376 | 0.2380744 | 282.1615 | 1.953143 | 146208.2 | 0.09595228 | 257.2552
[28 empty] | 5.153472 | 7219.529 | 0.2382445 | 282.1744 | 204.1436 | 146412.3 | 0.09601964 | 257.3687
[28 empty] | 4.980183 | 7224.51 | 0.2384088 | 282.0836 | 2.027547 | 146414.3 | 0.09608655 | 257.3105
[28 empty] | 5.186386 | 7229.696 | 0.23858 | 282.3137 | 204.2998 | 146618.6 | 0.09615397 | 257.4343
[28 empty] | 5.060951 | 7234.757 | 0.238747 | 282.276 | 1.933567 | 146620.6 | 0.09621778 | 257.2358
[28 empty] | 4.957682 | 7239.715 | 0.2389106 | 282.4367 | 215.051 | 146835.6 | 0.09628875 | 257.5892
[28 empty] | 5.121304 | 7244.836 | 0.2390796 | 282.2373 | 1.964562 | 146837.6 | 0.09635358 | 257.5953
[28 empty] | 5.026673 | 7249.863 | 0.2392455 | 282.4534 | 200.2003 | 147037.8 | 0.09641964 | 257.4485
[28 empty] | 5.088282 | 7254.951 | 0.2394134 | 282.516 | 2.11233 | 147039.9 | 0.09648935 | 257.5499
[28 empty] | 5.052144 | 7260.003 | 0.2395801 | 282.4202 | 195.5544 | 147235.4 | 0.09655388 | 257.4965
[28 empty] | 4.939266 | 7264.942 | 0.2397431 | 282.4593 | 2.030231 | 147237.5 | 0.09662088 | 257.536
[28 empty] | 5.144041 | 7270.086 | 0.2399129 | 282.49 | 205.6635 | 147443.1 | 0.09668875 | 257.6698
[28 empty] | 4.970686 | 7275.057 | 0.2400769 | 282.2565 | 1.93619 | 147445.1 | 0.09675264 | 257.5686
[28 empty] | 5.084923 | 7280.142 | 0.2402447 | 282.377 | 213.2199 | 147658.3 | 0.09682301 | 257.8011
[28 empty] | 5.076368 | 7285.218 | 0.2404122 | 282.3611 | 2.00209 | 147660.3 | 0.09688907 | 257.5749
[28 empty] | 4.996351 | 7290.215 | 0.2405771 | 282.377 | 195.4802 | 147855.8 | 0.09695358 | 257.5966
[28 empty] | 5.14598 | 7295.361 | 0.2407469 | 282.3404 | 2.126782 | 147857.9 | 0.09702377 | 257.7134
[28 empty] | 4.953594 | 7300.314 | 0.2409104 | 282.5542 | 196.7709 | 148054.7 | 0.0970887 | 257.8203
[28 empty] | 5.158897 | 7305.473 | 0.2410806 | 282.6029 | 2.003121 | 148056.7 | 0.0971548 | 257.6809
[28 empty] | 5.062994 | 7310.536 | 0.2412477 | 282.5786 | 196.0489 | 148252.7 | 0.0972195 | 257.6601
[28 empty] | 4.910962 | 7315.447 | 0.2414098 | 282.431 | 2.109427 | 148254.8 | 0.09728911 | 257.7423
[28 empty] | 5.173033 | 7320.62 | 0.2415805 | 282.653 | 208.0851 | 148462.9 | 0.09735778 | 258.0359
[28 empty] | 4.98102 | 7325.601 | 0.2417448 | 282.4877 | 1.987594 | 148464.9 | 0.09742337 | 257.7941
[28 empty] | 5.16711 | 7330.768 | 0.2419154 | 282.5907 | 199.698 | 148664.6 | 0.09748927 | 258.0141
[28 empty] | 4.992511 | 7335.761 | 0.2420801 | 282.5812 | 2.022811 | 148666.6 | 0.09755602 | 258.0047
[28 empty] | 4.983321 | 7340.744 | 0.2422446 | 282.4312 | 204.0218 | 148870.7 | 0.09762335 | 258.1101
[28 empty] | 5.17899 | 7345.923 | 0.2424155 | 282.6925 | 2.106869 | 148872.8 | 0.09769288 | 258.0954
[28 empty] | 4.925619 | 7350.849 | 0.242578 | 282.6416 | 194.258 | 149067 | 0.09775698 | 258.0365
[28 empty] | 5.136176 | 7355.985 | 0.2427475 | 282.6203 | 2.063173 | 149069.1 | 0.09782507 | 258.2134
[28 empty] | 5.105229 | 7361.09 | 0.242916 | 282.7948 | 191.8665 | 149260.9 | 0.09788838 | 257.9966
[28 empty] | 4.898919 | 7365.989 | 0.2430776 | 282.6477 | 2.062684 | 149263 | 0.09795645 | 258.2503
[28 empty] | 5.137717 | 7371.127 | 0.2432472 | 282.5566 | 204.3234 | 149467.3 | 0.09802388 | 258.2957
[28 empty] | 4.99604 | 7376.123 | 0.2434121 | 282.5705 | 2.094032 | 149469.4 | 0.09809298 | 258.2763
[28 empty] | 5.092102 | 7381.215 | 0.2435801 | 282.6584 | 194.9141 | 149664.3 | 0.0981573 | 258.1806
[28 empty] | 5.069938 | 7386.285 | 0.2437474 | 282.68 | 2.041383 | 149666.4 | 0.09822467 | 258.2937
[28 empty] | 4.997688 | 7391.283 | 0.2439123 | 282.6247 | 200.3863 | 149866.8 | 0.0982908 | 258.1592
[28 empty] | 5.054613 | 7396.337 | 0.2440791 | 282.5452 | 1.985256 | 149868.8 | 0.09835631 | 258.3019
[28 empty] | 5.009246 | 7401.346 | 0.2442444 | 282.5662 | 202.4269 | 150071.2 | 0.09842311 | 258.3021
[28 empty] | 5.170107 | 7406.516 | 0.244415 | 282.6889 | 2.096996 | 150073.3 | 0.09849231 | 258.2223
[28 empty] | 5.06306 | 7411.58 | 0.2445821 | 282.6651 | 199.5898 | 150272.9 | 0.09855818 | 258.5152
[28 empty] | 4.957608 | 7416.537 | 0.2447457 | 282.8253 | 2.004949 | 150274.9 | 0.09862434 | 258.3079
[28 empty] | 5.116069 | 7421.653 | 0.2449146 | 282.6714 | 203.048 | 150477.9 | 0.09869135 | 258.349
[28 empty] | 4.910332 | 7426.564 | 0.2450766 | 282.5195 | 1.939102 | 150479.9 | 0.09875534 | 258.2671
[28 empty] | 5.096121 | 7431.66 | 0.2452448 | 282.7139 | 205.2972 | 150685.2 | 0.09882308 | 258.3767
[28 empty] | 5.1696 | 7436.829 | 0.2454154 | 282.8333 | 2.089619 | 150687.2 | 0.09889204 | 258.3282
[28 empty] | 4.987167 | 7441.816 | 0.2455799 | 282.7886 | 206.2937 | 150893.5 | 0.09896012 | 258.5036
[28 empty] | 5.051708 | 7446.868 | 0.2457466 | 282.6099 | 1.947469 | 150895.5 | 0.09902438 | 258.4769
[28 empty] | 4.997624 | 7451.866 | 0.2459116 | 282.6342 | 213.862 | 151109.3 | 0.09909496 | 258.7518
[28 empty] | 5.08922 | 7456.955 | 0.2460795 | 282.7031 | 1.914047 | 151111.3 | 0.09915812 | 258.4245
[28 empty] | 5.080972 | 7462.036 | 0.2462472 | 282.7975 | 203.2492 | 151314.5 | 0.09922519 | 258.4789
[28 empty] | 5.008726 | 7467.045 | 0.2464125 | 282.8151 | 2.040209 | 151316.6 | 0.09929252 | 258.5043
[28 empty] | 5.132475 | 7472.177 | 0.2465818 | 282.7694 | 205.8516 | 151522.4 | 0.09936045 | 258.7305
[28 empty] | 4.925992 | 7477.103 | 0.2467444 | 282.7209 | 1.982103 | 151524.4 | 0.09942586 | 258.3724
[28 empty] | 5.16343 | 7482.267 | 0.2469148 | 282.7996 | 207.282 | 151731.7 | 0.09949426 | 258.693
[28 empty] | 5.012691 | 7487.279 | 0.2470802 | 282.9233 | 1.941624 | 151733.6 | 0.09955834 | 258.6277
[28 empty] | 5.06142 | 7492.341 | 0.2472472 | 282.8087 | 213.951 | 151947.6 | 0.09962894 | 258.8285
[28 empty] | 5.058818 | 7497.4 | 0.2474142 | 282.7569 | 1.942807 | 151949.5 | 0.09969306 | 258.771
[28 empty] | 4.996005 | 7502.396 | 0.2475791 | 282.6905 | 202.3666 | 152151.9 | 0.09975984 | 258.6872
[28 empty] | 5.153708 | 7507.549 | 0.2477491 | 282.785 | 2.059485 | 152153.9 | 0.0998278 | 258.9198
[28 empty] | 5.033185 | 7512.582 | 0.2479152 | 282.964 | 203.6914 | 152357.6 | 0.09989502 | 259.0034
[28 empty] | 4.96487 | 7517.547 | 0.2480791 | 282.7722 | 2.034591 | 152359.7 | 0.09996216 | 258.9917
[28 empty] | 5.101798 | 7522.649 | 0.2482474 | 282.924 | 196.2288 | 152555.9 | 0.1000269 | 259.0628
[28 empty] | 4.982541 | 7527.632 | 0.2484118 | 282.8488 | 2.03433 | 152557.9 | 0.100094 | 259.0494
[28 empty] | 5.138761 | 7532.77 | 0.2485814 | 282.7646 | 201.9707 | 152759.9 | 0.1001607 | 259.0195
[28 empty] | 5.107351 | 7537.878 | 0.24875 | 283.0332 | 2.03354 | 152761.9 | 0.1002278 | 259.0808
[28 empty] | 4.909975 | 7542.788 | 0.248912 | 282.879 | 201.0017 | 152962.9 | 0.1002941 | 258.907
[28 empty] | 5.152537 | 7547.94 | 0.249082 | 282.9657 | 2.039991 | 152965 | 0.1003615 | 259.0109
[28 empty] | 4.900685 | 7552.841 | 0.2492438 | 282.7503 | 198.5483 | 153163.5 | 0.100427 | 259.1551
[28 empty] | 5.264092 | 7558.105 | 0.2494175 | 283.0133 | 2.112348 | 153165.6 | 0.1004967 | 259.2566
[28 empty] | 4.964677 | 7563.07 | 0.2495813 | 282.8201 | 205.2431 | 153370.9 | 0.1005644 | 259.3626
[28 empty] | 5.087685 | 7568.157 | 0.2497492 | 282.8789 | 1.995604 | 153372.9 | 0.1006303 | 259.1736
[28 empty] | 5.073271 | 7573.231 | 0.2499166 | 282.9224 | 199.4936 | 153572.4 | 0.1006961 | 258.9802
[28 empty] | 4.920481 | 7578.151 | 0.250079 | 282.8376 | 2.062431 | 153574.4 | 0.1007642 | 259.1522
[28 empty] | 5.058585 | 7583.21 | 0.2502459 | 282.7843 | 198.2917 | 153772.7 | 0.1008296 | 259.3595
[28 empty] | 5.094317 | 7588.304 | 0.250414 | 282.8868 | 2.043439 | 153774.8 | 0.100897 | 259.4062
[28 empty] | 5.081893 | 7593.386 | 0.2505817 | 282.9873 | 205.5063 | 153980.3 | 0.1009648 | 259.6096
[28 empty] | 5.077252 | 7598.463 | 0.2507493 | 282.9771 | 1.980859 | 153982.2 | 0.1010302 | 259.3233
[28 empty] | 4.990258 | 7603.453 | 0.250914 | 282.9528 | 205.6835 | 154187.9 | 0.1010981 | 259.4584
[28 empty] | 5.072123 | 7608.526 | 0.2510813 | 282.9089 | 2.040628 | 154190 | 0.1011654 | 259.5665
[28 empty] | 4.990971 | 7613.517 | 0.251246 | 282.8893 | 197.0563 | 154387 | 0.1012305 | 259.6122
[28 empty] | 5.004677 | 7618.521 | 0.2514112 | 282.8801 | 1.977926 | 154389 | 0.1012957 | 259.3066
[28 empty] | 5.230263 | 7623.751 | 0.2515838 | 282.9999 | 209.2279 | 154598.2 | 0.1013648 | 259.6756
[28 empty] | 4.975411 | 7628.727 | 0.251748 | 282.7976 | 2.09143 | 154600.3 | 0.1014338 | 259.639
[28 empty] | 5.096217 | 7633.823 | 0.2519162 | 282.9126 | 194.5946 | 154794.9 | 0.101498 | 259.6023
[28 empty] | 4.991909 | 7638.815 | 0.2520809 | 282.8992 | 2.057668 | 154797 | 0.1015659 | 259.7429
[28 empty] | 5.01083 | 7643.826 | 0.2522463 | 282.9307 | 199.9266 | 154996.9 | 0.1016319 | 259.578
[28 empty] | 5.15876 | 7648.985 | 0.2524165 | 283.0585 | 2.029563 | 154998.9 | 0.1016989 | 259.5332
[28 empty] | 4.978715 | 7653.963 | 0.2525808 | 282.878 | 196.4326 | 155195.4 | 0.1017637 | 259.6177
[28 empty] | 5.090921 | 7659.054 | 0.2527488 | 283.0381 | 2.109567 | 155197.5 | 0.1018333 | 259.7009
[28 empty] | 5.081363 | 7664.136 | 0.2529165 | 283.0551 | 206.2816 | 155403.8 | 0.1019014 | 259.8754
[28 empty] | 4.888675 | 7669.024 | 0.2530778 | 282.8404 | 1.892939 | 155405.6 | 0.1019638 | 259.9688
[28 empty] | 5.201928 | 7674.226 | 0.2532495 | 283.1731 | 209.5905 | 155615.2 | 0.102033 | 259.8818
[28 empty] | 4.952039 | 7679.178 | 0.2534129 | 282.8965 | 2.01158 | 155617.2 | 0.1020994 | 259.7982
[28 empty] | 5.152006 | 7684.33 | 0.2535829 | 282.8998 | 195.8185 | 155813.1 | 0.102164 | 259.8423
[28 empty] | 5.089615 | 7689.42 | 0.2537509 | 283.0512 | 2.120728 | 155815.2 | 0.102234 | 259.9191
[28 empty] | 4.935769 | 7694.356 | 0.2539137 | 283.0673 | 191.9315 | 156007.1 | 0.1022973 | 259.7065
[28 empty] | 5.130931 | 7699.487 | 0.2540831 | 283.0115 | 2.154063 | 156009.3 | 0.1023684 | 260.0034
[28 empty] | 5.00805 | 7704.495 | 0.2542483 | 283.0246 | 195.8442 | 156205.1 | 0.102433 | 260.0491
[28 empty] | 5.079009 | 7709.574 | 0.2544159 | 283.0261 | 2.015242 | 156207.1 | 0.1024995 | 259.9097
[28 empty] | 5.108777 | 7714.682 | 0.2545845 | 283.304 | 202.8961 | 156410 | 0.1025665 | 259.9408
[28 empty] | 4.981392 | 7719.664 | 0.2547489 | 283.1412 | 2.070031 | 156412.1 | 0.1026348 | 260.243
[28 empty] | 5.064746 | 7724.729 | 0.254916 | 283.1285 | 200.5037 | 156612.6 | 0.102701 | 260.0363
[28 empty] | 4.991023 | 7729.72 | 0.2550807 | 283.0292 | 2.009856 | 156614.6 | 0.1027673 | 259.9413
[28 empty] | 5.097345 | 7734.817 | 0.255249 | 283.2317 | 208.3343 | 156822.9 | 0.1028361 | 260.2514
[28 empty] | 5.05039 | 7739.867 | 0.2554156 | 283.0443 | 2.014504 | 156825 | 0.1029025 | 260.1871
[28 empty] | 4.976629 | 7744.844 | 0.2555799 | 282.93 | 194.7495 | 157019.7 | 0.1029668 | 260.1606
[28 empty] | 5.174566 | 7750.019 | 0.2557506 | 283.0822 | 1.979677 | 157021.7 | 0.1030321 | 260.2664
[28 empty] | 4.983241 | 7755.002 | 0.2559151 | 283.0116 | 205.0025 | 157226.7 | 0.1030998 | 259.9566
[28 empty] | 5.133479 | 7760.135 | 0.2560845 | 283.3725 | 1.986439 | 157228.7 | 0.1031653 | 260.1071
[28 empty] | 4.93942 | 7765.075 | 0.2562475 | 283.0127 | 206.1598 | 157434.8 | 0.1032334 | 260.3536
[28 empty] | 5.073187 | 7770.148 | 0.2564149 | 282.9757 | 2.078288 | 157436.9 | 0.103302 | 260.2303
[28 empty] | 5.082278 | 7775.23 | 0.2565826 | 283.0788 | 198.2969 | 157635.2 | 0.1033674 | 260.3579
[28 empty] | 5.00862 | 7780.239 | 0.2567479 | 283.0957 | 2.013077 | 157637.2 | 0.1034338 | 260.2842
[28 empty] | 5.190951 | 7785.43 | 0.2569192 | 283.3559 | 211.9165 | 157849.1 | 0.1035038 | 260.3507
[28 empty] | 4.977026 | 7790.407 | 0.2570834 | 283.2443 | 1.875964 | 157851 | 0.1035657 | 260.3321
[28 empty] | 4.993348 | 7795.4 | 0.2572482 | 283.1604 | 206.0615 | 158057.1 | 0.1036337 | 260.4921
[28 empty] | 5.078221 | 7800.478 | 0.2574158 | 283.2367 | 2.113561 | 158059.2 | 0.1037034 | 260.6016
[28 empty] | 4.995092 | 7805.473 | 0.2575806 | 283.1643 | 191.2772 | 158250.5 | 0.1037665 | 260.3459
[28 empty] | 5.061987 | 7810.535 | 0.2577477 | 283.1334 | 2.046844 | 158252.5 | 0.1038341 | 260.4151
[28 empty] | 5.08965 | 7815.625 | 0.2579156 | 283.2051 | 212.6874 | 158465.2 | 0.1039043 | 260.6125
[28 empty] | 5.088563 | 7820.714 | 0.2580835 | 283.3496 | 1.969232 | 158467.2 | 0.1039692 | 260.6494
[28 empty] | 5.05351 | 7825.767 | 0.2582503 | 283.1828 | 198.663 | 158665.8 | 0.1040348 | 260.4012
[28 empty] | 4.91379 | 7830.681 | 0.2584125 | 283.1338 | 2.03 | 158667.9 | 0.1041018 | 260.4392
[28 empty] | 5.10172 | 7835.783 | 0.2585808 | 283.2851 | 195.0716 | 158862.9 | 0.1041662 | 260.3539
[28 empty] | 5.074139 | 7840.857 | 0.2587483 | 283.3344 | 2.049637 | 158865 | 0.1042338 | 260.5215
[28 empty] | 5.083201 | 7845.94 | 0.258916 | 283.3636 | 207.8778 | 159072.9 | 0.1043024 | 260.8014
[28 empty] | 5.112687 | 7851.053 | 0.2590847 | 283.1873 | 2.023003 | 159074.9 | 0.1043692 | 260.7933
[28 empty] | 5.019789 | 7856.072 | 0.2592504 | 283.2779 | 201.2535 | 159276.1 | 0.1044356 | 260.636
[28 empty] | 4.99492 | 7861.067 | 0.2594152 | 283.2044 | 2.085092 | 159278.2 | 0.1045044 | 260.5576
[28 empty] | 5.065663 | 7866.133 | 0.2595824 | 283.1978 | 195.4536 | 159473.7 | 0.1045689 | 260.5775
[28 empty] | 5.039188 | 7871.172 | 0.2597487 | 283.4164 | 2.031318 | 159475.7 | 0.1046359 | 260.5442
[28 empty] | 5.133101 | 7876.305 | 0.2599181 | 283.3749 | 197.4335 | 159673.1 | 0.1047011 | 260.6948
[28 empty] | 5.066317 | 7881.372 | 0.2600853 | 283.2925 | 2.120147 | 159675.3 | 0.104771 | 260.7678
[28 empty] | 4.983999 | 7886.356 | 0.2602497 | 283.2269 | 205.2815 | 159880.5 | 0.1048388 | 260.9564
[28 empty] | 5.078575 | 7891.434 | 0.2604173 | 283.2255 | 2.00801 | 159882.6 | 0.104905 | 260.8493
[28 empty] | 4.902497 | 7896.337 | 0.2605791 | 283.102 | 204.9764 | 160087.5 | 0.1049727 | 260.9377
[28 empty] | 5.153911 | 7901.491 | 0.2607492 | 283.1178 | 1.942532 | 160089.5 | 0.1050368 | 260.8784
[28 empty] | 5.08308 | 7906.574 | 0.2609169 | 283.2262 | 205.5822 | 160295.1 | 0.1051046 | 261.0068
[28 empty] | 5.003846 | 7911.578 | 0.2610821 | 283.2115 | 2.010794 | 160297.1 | 0.105171 | 260.9181
[28 empty] | 5.094823 | 7916.672 | 0.2612502 | 283.3974 | 202.5251 | 160499.6 | 0.1052378 | 260.9247
[28 empty] | 4.995518 | 7921.668 | 0.261415 | 283.3278 | 2.067643 | 160501.7 | 0.1053061 | 261.1312
[28 empty] | 5.12142 | 7926.789 | 0.261584 | 283.2092 | 202.0746 | 160703.7 | 0.1053727 | 261.1081
[28 empty] | 4.99309 | 7931.782 | 0.2617488 | 283.1235 | 1.94478 | 160705.7 | 0.1054369 | 260.9836
[28 empty] | 5.081033 | 7936.863 | 0.2619165 | 283.2184 | 203.6054 | 160909.3 | 0.1055041 | 261.0616
[28 empty] | 5.095562 | 7941.959 | 0.2620846 | 283.3291 | 2.082453 | 160911.4 | 0.1055728 | 261.3658
[28 empty] | 4.945812 | 7946.905 | 0.2622479 | 283.4114 | 204.4198 | 161115.8 | 0.1056403 | 261.0175
[28 empty] | 5.033769 | 7951.939 | 0.262414 | 283.1943 | 1.976779 | 161117.8 | 0.1057055 | 261.1842
[28 empty] | 5.092828 | 7957.031 | 0.262582 | 283.287 | 205.3998 | 161323.2 | 0.1057733 | 261.3006
[28 empty] | 5.092981 | 7962.124 | 0.2627501 | 283.4607 | 1.898918 | 161325.1 | 0.105836 | 260.9535
[28 empty] | 5.027453 | 7967.152 | 0.262916 | 283.1218 | 208.8612 | 161533.9 | 0.1059049 | 261.2983
[28 empty] | 5.029056 | 7972.181 | 0.263082 | 283.3536 | 1.998935 | 161535.9 | 0.1059709 | 261.1313
[28 empty] | 5.124664 | 7977.306 | 0.2632511 | 283.6564 | 206.2479 | 161742.2 | 0.1060389 | 261.3837
[28 empty] | 4.937389 | 7982.243 | 0.263414 | 283.2832 | 2.142906 | 161744.3 | 0.1061096 | 261.6068
[28 empty] | 5.079934 | 7987.323 | 0.2635817 | 283.2907 | 191.5243 | 161935.8 | 0.1061728 | 261.3674
[28 empty] | 5.14992 | 7992.473 | 0.2637516 | 283.3602 | 2.05409 | 161937.9 | 0.1062406 | 261.4844
[28 empty] | 5.029009 | 7997.502 | 0.2639176 | 283.5117 | 201.5307 | 162139.4 | 0.1063071 | 261.4255
[28 empty] | 5.052017 | 8002.554 | 0.2640843 | 283.415 | 1.938281 | 162141.4 | 0.1063711 | 261.3381
[28 empty] | 5.06542 | 8007.619 | 0.2642514 | 283.3268 | 210.4376 | 162351.8 | 0.1064405 | 261.307
[28 empty] | 5.014634 | 8012.634 | 0.2644169 | 283.3833 | 2.030703 | 162353.8 | 0.1065075 | 261.3496
[28 empty] | 4.987483 | 8017.621 | 0.2645815 | 283.3407 | 196.7028 | 162550.5 | 0.1065725 | 261.372
[28 empty] | 5.074931 | 8022.696 | 0.264749 | 283.3153 | 2.130527 | 162552.7 | 0.1066428 | 261.5935
[28 empty] | 5.147537 | 8027.844 | 0.2649188 | 283.369 | 195.0699 | 162747.7 | 0.1067071 | 261.5081
[28 empty] | 5.021373 | 8032.865 | 0.2650846 | 283.4701 | 1.952296 | 162749.7 | 0.1067716 | 261.5133
[28 empty] | 4.986717 | 8037.852 | 0.2652491 | 283.4224 | 211.6394 | 162961.3 | 0.1068414 | 261.6415
[28 empty] | 5.059508 | 8042.911 | 0.2654161 | 283.2952 | 2.025124 | 162963.3 | 0.1069082 | 261.5673
[28 empty] | 5.010165 | 8047.922 | 0.2655814 | 283.4023 | 194.423 | 163157.8 | 0.1069724 | 261.5192
[28 empty] | 5.167499 | 8053.089 | 0.2657519 | 283.5078 | 2.128746 | 163159.9 | 0.1070426 | 261.6489
[28 empty] | 5.056095 | 8058.145 | 0.2659188 | 283.438 | 194.9992 | 163354.9 | 0.107107 | 261.6389
[28 empty] | 5.010286 | 8063.155 | 0.2660841 | 283.4659 | 2.060615 | 163357 | 0.107175 | 261.8789
[28 empty] | 4.982881 | 8068.138 | 0.2662486 | 283.3929 | 201.3993 | 163558.4 | 0.1072415 | 261.7313
[28 empty] | 5.080258 | 8073.219 | 0.2664162 | 283.4026 | 2.01347 | 163560.4 | 0.1073079 | 261.6602
[28 empty] | 4.996826 | 8078.215 | 0.2665811 | 283.4216 | 204.1868 | 163764.6 | 0.1073753 | 261.6965
[28 empty] | 5.152838 | 8083.368 | 0.2667512 | 283.4304 | 2.018232 | 163766.6 | 0.1074419 | 261.6568
[28 empty] | 5.108435 | 8088.477 | 0.2669197 | 283.626 | 197.808 | 163964.4 | 0.1075072 | 261.7522
[28 empty] | 4.908422 | 8093.385 | 0.2670817 | 283.0616 | 2.032344 | 163966.4 | 0.1075742 | 261.8056
[28 empty] | 5.055589 | 8098.441 | 0.2672485 | 283.3885 | 201.8433 | 164168.3 | 0.1076408 | 261.7673
[28 empty] | 5.051268 | 8103.492 | 0.2674152 | 283.2869 | 2.148009 | 164170.4 | 0.1077117 | 262.0242
[28 empty] | 5.102956 | 8108.595 | 0.2675836 | 283.4464 | 200.9698 | 164371.4 | 0.107778 | 261.9282
[28 empty] | 4.981452 | 8113.576 | 0.267748 | 283.364 | 1.954571 | 164373.3 | 0.1078425 | 261.8683
[28 empty] | 5.138139 | 8118.714 | 0.2679176 | 283.2757 | 202.3801 | 164575.7 | 0.1079093 | 261.8654
[28 empty] | 5.026587 | 8123.741 | 0.2680835 | 283.4912 | 1.974012 | 164577.7 | 0.1079745 | 262.0139
[28 empty] | 5.074718 | 8128.816 | 0.2682509 | 283.4643 | 205.3561 | 164783 | 0.1080422 | 262.1274
[28 empty] | 4.981517 | 8133.797 | 0.2684153 | 283.3823 | 2.068157 | 164785.1 | 0.1081105 | 261.9372
[28 empty] | 5.108156 | 8138.905 | 0.2685839 | 283.5761 | 198.3889 | 164983.5 | 0.108176 | 262.0709
[28 empty] | 5.034158 | 8143.94 | 0.26875 | 283.3616 | 2.05309 | 164985.6 | 0.1082437 | 262.2613
[28 empty] | 5.100357 | 8149.04 | 0.2689183 | 283.5039 | 206.3478 | 165191.9 | 0.1083118 | 262.0403
[28 empty] | 5.060599 | 8154.101 | 0.2690853 | 283.4639 | 1.960149 | 165193.9 | 0.1083765 | 262.0172
[28 empty] | 5.024497 | 8159.125 | 0.2692511 | 283.5856 | 207.0781 | 165400.9 | 0.1084448 | 262.3244
[28 empty] | 4.968 | 8164.093 | 0.2694151 | 283.3344 | 2.002104 | 165402.9 | 0.1085109 | 262.0983
[28 empty] | 5.173425 | 8169.267 | 0.2695858 | 283.559 | 203.1693 | 165606.1 | 0.1085779 | 262.1475
[28 empty] | 5.00645 | 8174.273 | 0.269751 | 283.5616 | 1.966627 | 165608.1 | 0.1086428 | 262.1672
[28 empty] | 5.057893 | 8179.331 | 0.2699179 | 283.5036 | 215.1008 | 165823.2 | 0.1087138 | 262.5238
[28 empty] | 5.076585 | 8184.407 | 0.2700854 | 283.4891 | 1.906569 | 165825.1 | 0.1087767 | 262.2272
[28 empty] | 4.999279 | 8189.407 | 0.2702504 | 283.5243 | 208.0227 | 166033.1 | 0.1088454 | 262.5167
[28 empty] | 5.085568 | 8194.492 | 0.2704182 | 283.5691 | 2.006826 | 166035.1 | 0.1089116 | 262.4017
[28 empty] | 4.987646 | 8199.48 | 0.2705828 | 283.5276 | 197.6626 | 166232.8 | 0.1089768 | 262.4875
[28 empty] | 5.169911 | 8204.65 | 0.2707534 | 283.649 | 2.095918 | 166234.9 | 0.109046 | 262.4805
[28 empty] | 5.04421 | 8209.694 | 0.2709199 | 283.5008 | 200.3845 | 166435.3 | 0.1091121 | 262.3459
[28 empty] | 4.927913 | 8214.622 | 0.2710825 | 283.465 | 1.965985 | 166437.2 | 0.109177 | 262.3614
[28 empty] | 5.061844 | 8219.684 | 0.2712496 | 283.4331 | 202.6765 | 166639.9 | 0.1092439 | 262.3781
[28 empty] | 5.116422 | 8224.8 | 0.2714184 | 283.6815 | 2.045329 | 166641.9 | 0.1093114 | 262.4372
[28 empty] | 4.985659 | 8229.786 | 0.2715829 | 283.5469 | 202.9978 | 166844.9 | 0.1093784 | 262.4751
[28 empty] | 5.157831 | 8234.944 | 0.2717531 | 283.6686 | 2.045674 | 166847 | 0.1094459 | 262.6165
[28 empty] | 4.911568 | 8239.855 | 0.2719152 | 283.5249 | 204.6652 | 167051.7 | 0.1095134 | 262.6844
[28 empty] | 5.147026 | 8245.002 | 0.2720851 | 283.5753 | 1.939529 | 167053.6 | 0.1095774 | 262.6053
[28 empty] | 4.977634 | 8249.98 | 0.2722493 | 283.3877 | 205.9092 | 167259.5 | 0.1096454 | 262.7553
[28 empty] | 5.093771 | 8255.074 | 0.2724174 | 283.5666 | 2.026888 | 167261.5 | 0.1097123 | 262.7728
[28 empty] | 5.100778 | 8260.174 | 0.2725858 | 283.7117 | 201.9938 | 167463.5 | 0.1097789 | 262.6644
[28 empty] | 4.976674 | 8265.151 | 0.27275 | 283.5977 | 2.08271 | 167465.6 | 0.1098477 | 262.5703
[28 empty] | 5.153337 | 8270.305 | 0.27292 | 283.6098 | 198.499 | 167664.1 | 0.1099132 | 262.7912
[28 empty] | 4.933335 | 8275.238 | 0.2730828 | 283.6898 | 2.118118 | 167666.2 | 0.1099831 | 262.8508
[28 empty] | 5.15457 | 8280.392 | 0.2732529 | 283.7099 | 186.9552 | 167853.2 | 0.1100447 | 262.7898
[28 empty] | 5.074249 | 8285.467 | 0.2734204 | 283.76 | 2.1104 | 167855.3 | 0.1101144 | 262.7985
[28 empty] | 4.902069 | 8290.369 | 0.2735822 | 283.5536 | 201.7333 | 168057 | 0.110181 | 262.7529
[28 empty] | 5.157024 | 8295.526 | 0.2737523 | 283.67 | 2.034675 | 168059.1 | 0.1102481 | 262.8217
[28 empty] | 4.988148 | 8300.514 | 0.273917 | 283.5518 | 201.872 | 168260.9 | 0.1103147 | 262.7053
[28 empty] | 5.133187 | 8305.647 | 0.2740864 | 283.5108 | 2.041602 | 168263 | 0.1103821 | 262.8198
[28 empty] | 5.048789 | 8310.696 | 0.274253 | 283.7928 | 196.0105 | 168459 | 0.1104468 | 262.7965
[28 empty] | 4.955517 | 8315.651 | 0.2744165 | 283.4592 | 2.014094 | 168461 | 0.1105132 | 262.7296
[28 empty] | 5.098438 | 8320.75 | 0.2745847 | 283.6689 | 206.2854 | 168667.3 | 0.1105813 | 262.9844
[28 empty] | 4.991825 | 8325.742 | 0.2747495 | 283.575 | 2.024177 | 168669.3 | 0.1106481 | 262.904
[28 empty] | 5.16531 | 8330.907 | 0.2749199 | 283.746 | 201.9528 | 168871.3 | 0.1107148 | 262.8729
[28 empty] | 5.066583 | 8335.974 | 0.2750871 | 283.6655 | 1.981197 | 168873.2 | 0.1107801 | 262.9888
[28 empty] | 4.917158 | 8340.891 | 0.2752494 | 283.6387 | 202.7839 | 169076 | 0.1108471 | 263.0125
[28 empty] | 5.136502 | 8346.027 | 0.2754189 | 283.5396 | 2.131636 | 169078.2 | 0.1109174 | 263.1613
[28 empty] | 4.936041 | 8350.963 | 0.2755818 | 283.6375 | 195.6233 | 169273.8 | 0.110982 | 263.1924
[28 empty] | 5.161735 | 8356.125 | 0.2757521 | 283.7049 | 2.060431 | 169275.8 | 0.11105 | 262.9513
[28 empty] | 5.087593 | 8361.213 | 0.27592 | 283.843 | 198.2345 | 169474.1 | 0.1111154 | 263.0747
[28 empty] | 4.985806 | 8366.198 | 0.2760845 | 283.7094 | 1.930336 | 169476 | 0.1111791 | 262.935
[28 empty] | 5.068455 | 8371.267 | 0.2762518 | 283.7212 | 209.5001 | 169685.5 | 0.1112482 | 262.842
[28 empty] | 4.985798 | 8376.253 | 0.2764163 | 283.5874 | 1.978617 | 169687.5 | 0.1113135 | 263.0208
[28 empty] | 5.045311 | 8381.298 | 0.2765828 | 283.4465 | 205.1815 | 169892.7 | 0.1113812 | 263.2028
[28 empty] | 5.107202 | 8386.405 | 0.2767514 | 283.634 | 2.106551 | 169894.8 | 0.1114507 | 263.1861
[28 empty] | 4.988959 | 8391.394 | 0.276916 | 283.5212 | 195.8674 | 170090.6 | 0.1115154 | 263.2333
[28 empty] | 5.145212 | 8396.539 | 0.2770858 | 283.5596 | 2.014443 | 170092.7 | 0.1115818 | 263.0886
[28 empty] | 4.971652 | 8401.511 | 0.2772499 | 283.8125 | 207.4627 | 170300.1 | 0.1116503 | 263.4212
[28 empty] | 5.106594 | 8406.618 | 0.2774184 | 283.596 | 1.952283 | 170302.1 | 0.1117147 | 263.3462
[28 empty] | 5.113569 | 8411.731 | 0.2775871 | 283.8255 | 206.1554 | 170508.2 | 0.1117828 | 263.5925
[28 empty] | 4.919902 | 8416.651 | 0.2777495 | 283.8169 | 2.049043 | 170510.3 | 0.1118504 | 263.2762
[28 empty] | 5.12957 | 8421.781 | 0.2779188 | 283.672 | 205.2064 | 170715.5 | 0.1119181 | 263.3798
[28 empty] | 5.002836 | 8426.783 | 0.2780839 | 283.7308 | 1.957644 | 170717.4 | 0.1119827 | 263.4202
[28 empty] | 5.162242 | 8431.946 | 0.2782542 | 283.8016 | 213.3425 | 170930.8 | 0.1120531 | 263.5809
[28 empty] | 5.056914 | 8437.003 | 0.2784211 | 283.7372 | 1.919005 | 170932.7 | 0.1121164 | 263.3663
[28 empty] | 4.9312 | 8441.934 | 0.2785838 | 283.7231 | 203.0026 | 171135.7 | 0.1121834 | 263.4045
[28 empty] | 5.091998 | 8447.026 | 0.2787519 | 283.8903 | 2.072139 | 171137.8 | 0.1122518 | 263.6406
[28 empty] | 4.969314 | 8451.995 | 0.2789158 | 283.6478 | 197.7694 | 171335.5 | 0.1123171 | 263.3334
[28 empty] | 5.179866 | 8457.175 | 0.2790868 | 283.9149 | 2.014305 | 171337.6 | 0.1123835 | 263.6678
[28 empty] | 5.06004 | 8462.235 | 0.2792538 | 283.7912 | 208.2334 | 171545.8 | 0.1124523 | 263.5712
[28 empty] | 5.009487 | 8467.245 | 0.2794191 | 283.8138 | 1.920153 | 171547.7 | 0.1125156 | 263.3642
[28 empty] | 5.088751 | 8472.333 | 0.279587 | 283.9595 | 209.405 | 171757.1 | 0.1125847 | 263.7449
[28 empty] | 4.956311 | 8477.29 | 0.2797506 | 283.6312 | 1.99611 | 171759.1 | 0.1126506 | 263.5592
[28 empty] | 5.130259 | 8482.42 | 0.2799199 | 284.0509 | 208.5749 | 171967.7 | 0.1127194 | 263.8852
[28 empty] | 5.050374 | 8487.47 | 0.2800865 | 283.8634 | 1.980846 | 171969.7 | 0.1127848 | 263.5988
[28 empty] | 4.996142 | 8492.466 | 0.2802514 | 283.8779 | 205.3478 | 172175 | 0.1128526 | 263.7117
[28 empty] | 5.12078 | 8497.587 | 0.2804204 | 283.675 | 2.032903 | 172177 | 0.1129196 | 263.7689
[28 empty] | 4.937376 | 8502.525 | 0.2805833 | 283.7817 | 192.1266 | 172369.2 | 0.112983 | 263.5692
[28 empty] | 5.16589 | 8507.69 | 0.2807538 | 283.8766 | 2.058633 | 172371.2 | 0.113051 | 263.7162
[28 empty] | 5.061037 | 8512.751 | 0.2809208 | 283.8394 | 210.3705 | 172581.6 | 0.1131204 | 263.7607
[28 empty] | 5.011777 | 8517.763 | 0.2810862 | 283.8772 | 1.95911 | 172583.6 | 0.1131851 | 263.7308
[28 empty] | 5.021985 | 8522.785 | 0.2812519 | 283.5823 | 202.983 | 172786.5 | 0.113252 | 263.7677
[28 empty] | 4.967779 | 8527.753 | 0.2814158 | 283.8096 | 2.027481 | 172788.6 | 0.1133189 | 263.7891
[28 empty] | 5.068538 | 8532.822 | 0.2815831 | 283.822 | 197.3073 | 172985.9 | 0.1133841 | 263.8513
[28 empty] | 5.150635 | 8537.972 | 0.2817531 | 283.8162 | 2.018101 | 172987.9 | 0.1134507 | 263.8108
[28 empty] | 5.01967 | 8542.992 | 0.2819187 | 283.906 | 205.1506 | 173193 | 0.1135184 | 263.9107
[28 empty] | 5.12237 | 8548.114 | 0.2820878 | 283.7936 | 2.030152 | 173195.1 | 0.1135853 | 263.9497
[28 empty] | 4.935123 | 8553.049 | 0.2822506 | 283.8054 | 203.4207 | 173398.5 | 0.1136525 | 263.9355
[28 empty] | 5.161782 | 8558.211 | 0.282421 | 283.9532 | 2.015578 | 173400.5 | 0.113719 | 263.8783
[28 empty] | 5.051053 | 8563.262 | 0.2825877 | 283.7701 | 195.5509 | 173596.1 | 0.1137835 | 263.9047
[28 empty] | 4.928745 | 8568.191 | 0.2827503 | 283.8199 | 2.116402 | 173598.2 | 0.1138534 | 263.9529
[28 empty] | 5.164883 | 8573.356 | 0.2829207 | 283.9081 | 198.4501 | 173796.6 | 0.1139189 | 264.1707
[28 empty] | 4.99604 | 8578.352 | 0.2830856 | 283.9219 | 1.985429 | 173798.6 | 0.1139844 | 263.8345
[28 empty] | 5.042688 | 8583.394 | 0.283252 | 283.6837 | 213.8995 | 174012.5 | 0.114055 | 264.1119
[28 empty] | 5.12659 | 8588.521 | 0.2834212 | 284.0792 | 2.007385 | 174014.5 | 0.1141212 | 264.0006
[28 empty] | 4.975006 | 8593.496 | 0.2835854 | 283.8742 | 194.9175 | 174209.4 | 0.1141855 | 263.9052
[28 empty] | 5.065942 | 8598.562 | 0.2837525 | 283.8694 | 2.04691 | 174211.5 | 0.1142531 | 264.0548
[28 empty] | 5.005717 | 8603.568 | 0.2839177 | 283.8672 | 197.4361 | 174408.9 | 0.1143182 | 264.1255
[28 empty] | 5.038531 | 8608.606 | 0.284084 | 283.6815 | 2.122121 | 174411 | 0.1143883 | 264.2915
[28 empty] | 5.186992 | 8613.793 | 0.2842552 | 283.9156 | 203.364 | 174614.4 | 0.1144554 | 264.3536
[28 empty] | 5.001997 | 8618.795 | 0.2844202 | 283.9688 | 1.908389 | 174616.3 | 0.1145183 | 263.9889
[28 empty] | 5.065584 | 8623.861 | 0.2845874 | 283.8817 | 206.8743 | 174823.2 | 0.1145866 | 264.2826
[28 empty] | 4.9373 | 8628.798 | 0.2847503 | 283.9078 | 2.022627 | 174825.2 | 0.1146534 | 264.192
[28 empty] | 5.14992 | 8633.948 | 0.2849203 | 283.9773 | 205.8049 | 175031 | 0.1147213 | 264.4151
[28 empty] | 5.100995 | 8639.049 | 0.2850886 | 284.1239 | 2.020323 | 175033 | 0.1147879 | 264.3092
[28 empty] | 4.937676 | 8643.987 | 0.2852516 | 283.7525 | 201.6451 | 175234.7 | 0.1148545 | 264.2578
[28 empty] | 5.21401 | 8649.201 | 0.2854236 | 284.165 | 2.037411 | 175236.7 | 0.1149217 | 264.3447
[28 empty] | 4.859413 | 8654.06 | 0.285584 | 283.7571 | 204.8345 | 175441.6 | 0.1149893 | 264.4238
[28 empty] | 5.187303 | 8659.247 | 0.2857552 | 283.9933 | 1.950306 | 175443.5 | 0.1150537 | 264.4158
[28 empty] | 4.879365 | 8664.127 | 0.2859162 | 283.7171 | 209.9051 | 175653.4 | 0.1151229 | 264.3496
[28 empty] | 5.075398 | 8669.202 | 0.2860837 | 283.6948 | 1.959931 | 175655.4 | 0.1151876 | 264.4051
[28 empty] | 5.195977 | 8674.398 | 0.2862551 | 284.0682 | 211.1705 | 175866.5 | 0.1152573 | 264.5024
[28 empty] | 4.960864 | 8679.359 | 0.2864188 | 283.7699 | 1.949782 | 175868.5 | 0.1153217 | 264.4109
[28 empty] | 5.071298 | 8684.43 | 0.2865862 | 283.8005 | 204.0319 | 176072.5 | 0.115389 | 264.517
[28 empty] | 5.039241 | 8689.47 | 0.2867525 | 284.0195 | 1.942165 | 176074.5 | 0.1154531 | 264.3753
[28 empty] | 4.986789 | 8694.456 | 0.2869171 | 283.8923 | 204.3199 | 176278.8 | 0.1155205 | 264.5004
[28 empty] | 5.14357 | 8699.6 | 0.2870868 | 283.9198 | 2.075378 | 176280.9 | 0.115589 | 264.7579
[28 empty] | 4.893353 | 8704.493 | 0.2872483 | 283.656 | 206.6376 | 176487.5 | 0.1156572 | 264.556
[28 empty] | 5.182695 | 8709.676 | 0.2874193 | 283.9418 | 2.022235 | 176489.5 | 0.1157239 | 264.5427
[28 empty] | 5.099386 | 8714.775 | 0.2875876 | 284.0777 | 198.0612 | 176687.6 | 0.1157893 | 264.6548
[28 empty] | 4.958544 | 8719.734 | 0.2877512 | 283.8441 | 2.008 | 176689.6 | 0.1158555 | 264.5476
[28 empty] | 5.102694 | 8724.837 | 0.2879196 | 284.0019 | 205.6735 | 176895.3 | 0.1159234 | 264.682
[28 empty] | 4.992621 | 8729.829 | 0.2880844 | 283.9932 | 1.941192 | 176897.2 | 0.1159875 | 264.6139
[28 empty] | 5.165329 | 8734.995 | 0.2882548 | 284.0844 | 213.405 | 177110.6 | 0.1160579 | 264.8586
[28 empty] | 5.044762 | 8740.039 | 0.2884213 | 283.9398 | 2.021636 | 177112.6 | 0.1161246 | 264.7614
[28 empty] | 4.930828 | 8744.97 | 0.288584 | 283.9232 | 194.3946 | 177307 | 0.1161888 | 264.7115
[28 empty] | 5.146837 | 8750.117 | 0.2887539 | 283.9724 | 2.137433 | 177309.2 | 0.1162593 | 264.8985
[28 empty] | 4.968938 | 8755.086 | 0.2889178 | 283.7274 | 194.89 | 177504.1 | 0.1163236 | 264.8813
[28 empty] | 5.092903 | 8760.179 | 0.2890859 | 283.9005 | 2.000205 | 177506.1 | 0.1163896 | 264.7226
[28 empty] | 5.101065 | 8765.28 | 0.2892542 | 284.0475 | 205.7961 | 177711.9 | 0.1164575 | 264.8652
[28 empty] | 4.946622 | 8770.227 | 0.2894175 | 283.7353 | 2.023278 | 177713.9 | 0.1165243 | 264.8588
[28 empty] | 5.191557 | 8775.418 | 0.2895888 | 283.9995 | 196.2711 | 177910.1 | 0.1165891 | 264.8527
[28 empty] | 4.919793 | 8780.338 | 0.2897512 | 283.9102 | 2.116817 | 177912.3 | 0.1166589 | 264.9837
[28 empty] | 5.040615 | 8785.379 | 0.2899175 | 283.7382 | 196.5526 | 178108.8 | 0.1167238 | 264.9962
[28 empty] | 5.128881 | 8790.507 | 0.2900867 | 284.0688 | 1.996613 | 178110.8 | 0.1167897 | 264.8138
[28 empty] | 4.998251 | 8795.506 | 0.2902517 | 284.0973 | 209.6284 | 178320.4 | 0.1168588 | 264.8093
[28 empty] | 5.163266 | 8800.669 | 0.2904221 | 284.1748 | 1.979812 | 178322.4 | 0.1169242 | 264.916
[28 empty] | 4.940005 | 8805.609 | 0.2905851 | 283.8189 | 203.3592 | 178525.8 | 0.1169913 | 264.9777
[28 empty] | 5.204123 | 8810.813 | 0.2907568 | 284.1661 | 2.036979 | 178527.8 | 0.1170585 | 264.9818
[28 empty] | 4.937217 | 8815.75 | 0.2909198 | 283.7917 | 196.248 | 178724.1 | 0.1171233 | 265.0542
[28 empty] | 4.945968 | 8820.696 | 0.291083 | 283.8751 | 2.03619 | 178726.1 | 0.1171905 | 265.133
[28 empty] | 5.14479 | 8825.841 | 0.2912528 | 283.9107 | 204.807 | 178930.9 | 0.1172581 | 265.2103
[28 empty] | 5.029148 | 8830.87 | 0.2914187 | 284.0631 | 2.086843 | 178933 | 0.1173269 | 265.1435
[28 empty] | 5.156566 | 8836.027 | 0.2915889 | 284.1764 | 195.5622 | 179128.6 | 0.1173915 | 265.0906
[28 empty] | 5.059385 | 8841.086 | 0.2917558 | 284.0484 | 2.049673 | 179130.6 | 0.1174591 | 265.2584
[28 empty] | 4.918883 | 8846.005 | 0.2919182 | 284.033 | 199.9943 | 179330.6 | 0.1175251 | 265.098
[28 empty] | 5.090244 | 8851.095 | 0.2920861 | 284.1086 | 2.071829 | 179332.7 | 0.1175935 | 265.3321
[28 empty] | 4.971775 | 8856.067 | 0.2922502 | 283.8823 | 199.598 | 179532.3 | 0.1176593 | 265.1456
[28 empty] | 5.182777 | 8861.25 | 0.2924212 | 284.1687 | 2.053714 | 179534.3 | 0.1177271 | 265.2601
[28 empty] | 5.053481 | 8866.303 | 0.292588 | 284.0016 | 193.636 | 179728 | 0.117791 | 265.1601
[28 empty] | 4.985763 | 8871.289 | 0.2927525 | 283.9477 | 2.046041 | 179730 | 0.1178585 | 265.2239
[28 empty] | 5.068724 | 8876.358 | 0.2929198 | 283.8813 | 210.1191 | 179940.1 | 0.1179279 | 265.2518
[28 empty] | 5.007815 | 8881.366 | 0.2930851 | 283.9728 | 1.962576 | 179942.1 | 0.1179926 | 265.3248
[28 empty] | 5.153411 | 8886.519 | 0.2932551 | 283.9853 | 203.6115 | 180145.7 | 0.1180598 | 265.3231
[28 empty] | 5.00074 | 8891.52 | 0.2934202 | 284.0302 | 2.024709 | 180147.7 | 0.1181266 | 265.3262
[28 empty] | 5.07715 | 8896.597 | 0.2935877 | 284.0194 | 204.7311 | 180352.5 | 0.1181942 | 265.3985
[28 empty] | 5.084915 | 8901.682 | 0.2937555 | 284.1399 | 1.997642 | 180354.5 | 0.1182601 | 265.2229
[28 empty] | 4.898888 | 8906.581 | 0.2939172 | 283.9125 | 205.8878 | 180560.3 | 0.1183281 | 265.4515
[28 empty] | 5.069824 | 8911.651 | 0.2940845 | 283.9334 | 1.985854 | 180562.3 | 0.1183936 | 265.5981
[28 empty] | 5.101462 | 8916.752 | 0.2942528 | 284.083 | 205.5284 | 180767.9 | 0.1184614 | 265.323
[28 empty] | 5.071158 | 8921.823 | 0.2944202 | 284.1126 | 1.986976 | 180769.8 | 0.118527 | 265.4771
[28 empty] | 5.100144 | 8926.923 | 0.2945885 | 284.2536 | 201.1396 | 180971 | 0.1185934 | 265.3923
[28 empty] | 4.961232 | 8931.885 | 0.2947522 | 283.9577 | 2.058909 | 180973 | 0.1186613 | 265.6211
[28 empty] | 5.096862 | 8936.981 | 0.2949204 | 284.157 | 202.1095 | 181175.2 | 0.118728 | 265.5203
[28 empty] | 4.987141 | 8941.969 | 0.295085 | 284.0321 | 1.950433 | 181177.1 | 0.1187924 | 265.5132
[28 empty] | 5.036414 | 8947.005 | 0.2952512 | 283.8325 | 211.415 | 181388.5 | 0.1188621 | 265.5465
[28 empty] | 5.184789 | 8952.19 | 0.2954223 | 284.0521 | 1.960572 | 181390.5 | 0.1189268 | 265.6063
[28 empty] | 4.96261 | 8957.152 | 0.295586 | 283.8453 | 201.6376 | 181592.1 | 0.1189934 | 265.4744
[28 empty] | 5.12186 | 8962.274 | 0.295755 | 284.1296 | 2.126922 | 181594.2 | 0.1190636 | 265.6721
[28 empty] | 4.979728 | 8967.254 | 0.2959194 | 284.0358 | 194.2392 | 181788.5 | 0.1191277 | 265.6119
[28 empty] | 4.977491 | 8972.231 | 0.2960836 | 283.8472 | 1.944754 | 181790.4 | 0.1191918 | 265.4873
[28 empty] | 5.157151 | 8977.389 | 0.2962538 | 283.9644 | 214.9585 | 182005.4 | 0.1192628 | 265.8345
[28 empty] | 5.080949 | 8982.469 | 0.2964215 | 283.9787 | 1.929289 | 182007.3 | 0.1193264 | 265.6078
[28 empty] | 5.019013 | 8987.489 | 0.2965871 | 284.1442 | 205.1864 | 182212.5 | 0.1193942 | 265.7901
[28 empty] | 5.060679 | 8992.549 | 0.2967541 | 284.0247 | 1.976106 | 182214.5 | 0.1194594 | 265.4724
[28 empty] | 5.032821 | 8997.582 | 0.2969202 | 284.2013 | 207.6093 | 182422.1 | 0.1195279 | 265.7346
[28 empty] | 5.041745 | 9002.624 | 0.2970866 | 284.0368 | 2.019087 | 182424.1 | 0.1195945 | 265.7006
[28 empty] | 5.016812 | 9007.641 | 0.2972521 | 284.1078 | 204.2867 | 182628.4 | 0.1196619 | 265.7435
[28 empty] | 5.136831 | 9012.777 | 0.2974217 | 284.0908 | 1.992074 | 182630.4 | 0.1197277 | 266.0112
[28 empty] | 5.093961 | 9017.871 | 0.2975898 | 284.191 | 207.4525 | 182837.8 | 0.1197961 | 265.7831
[28 empty] | 4.964649 | 9022.836 | 0.2977536 | 283.9977 | 2.054015 | 182839.9 | 0.1198639 | 265.9796
[28 empty] | 4.993209 | 9027.829 | 0.2979184 | 283.9128 | 200.044 | 183039.9 | 0.1199299 | 265.8225
[28 empty] | 5.077987 | 9032.907 | 0.2980859 | 283.9876 | 2.070711 | 183042 | 0.1199982 | 266.0492
[28 empty] | 5.08549 | 9037.993 | 0.2982538 | 284.0318 | 195.0044 | 183237 | 0.1200626 | 266.0395
[28 empty] | 5.058585 | 9043.051 | 0.2984207 | 283.9785 | 2.037704 | 183239 | 0.1201298 | 266.0483
[28 empty] | 5.020902 | 9048.072 | 0.2985864 | 284.0764 | 198.4596 | 183437.5 | 0.1201953 | 265.7867
[28 empty] | 5.180545 | 9053.253 | 0.2987573 | 284.348 | 2.065037 | 183439.6 | 0.1202635 | 266.0559
[28 empty] | 4.945445 | 9058.198 | 0.2989205 | 283.9479 | 204.6468 | 183644.2 | 0.120331 | 266.1226
[28 empty] | 5.015864 | 9063.214 | 0.2990861 | 284.0926 | 1.952934 | 183646.2 | 0.1203955 | 266.132
[28 empty] | 5.08854 | 9068.303 | 0.299254 | 284.157 | 207.9025 | 183854.1 | 0.1204641 | 265.9335
[28 empty] | 4.998847 | 9073.301 | 0.2994189 | 284.1094 | 1.980049 | 183856.1 | 0.1205294 | 266.1219
[28 empty] | 5.173892 | 9078.475 | 0.2995897 | 284.3371 | 207.7071 | 184063.8 | 0.120598 | 266.3905
[28 empty] | 4.990871 | 9083.466 | 0.2997544 | 284.2368 | 2.037454 | 184065.8 | 0.1206652 | 265.9977
[28 empty] | 4.968313 | 9088.435 | 0.2999183 | 284.0677 | 199.0136 | 184264.8 | 0.1207309 | 266.2526
[28 empty] | 5.093757 | 9093.528 | 0.3000864 | 284.1665 | 1.988868 | 184266.8 | 0.1207965 | 265.9391
[28 empty] | 5.050666 | 9098.579 | 0.3002531 | 284.0609 | 204.0218 | 184470.8 | 0.1208638 | 266.0446
[28 empty] | 5.091587 | 9103.671 | 0.3004211 | 284.1454 | 1.962619 | 184472.8 | 0.1209286 | 266.0379
[28 empty] | 4.946262 | 9108.617 | 0.3005844 | 283.8307 | 206.6687 | 184679.5 | 0.1209968 | 266.318
[28 empty] | 5.205228 | 9113.822 | 0.3007561 | 284.1852 | 2.037394 | 184681.5 | 0.121064 | 266.4048
[28 empty] | 5.013531 | 9118.836 | 0.3009216 | 284.3145 | 203.6966 | 184885.2 | 0.1211312 | 266.4088
[28 empty] | 4.9859 | 9123.821 | 0.3010861 | 284.1814 | 1.978886 | 184887.2 | 0.1211965 | 266.1094
[28 empty] | 5.045131 | 9128.867 | 0.3012526 | 284.0393 | 208.0943 | 185095.3 | 0.1212652 | 266.4037
[28 empty] | 5.099247 | 9133.966 | 0.3014209 | 284.1743 | 1.926749 | 185097.2 | 0.1213288 | 266.2402
[28 empty] | 5.058937 | 9139.025 | 0.3015878 | 284.1233 | 202.1335 | 185299.3 | 0.1213955 | 266.221
[28 empty] | 4.985032 | 9144.01 | 0.3017523 | 283.9845 | 2.157162 | 185301.5 | 0.1214667 | 266.5383
[28 empty] | 5.012405 | 9149.022 | 0.3019177 | 284.1064 | 191.1537 | 185492.6 | 0.1215298 | 266.2744
[28 empty] | 5.155544 | 9154.178 | 0.3020879 | 284.133 | 2.046997 | 185494.7 | 0.1215973 | 266.3446
[28 empty] | 5.008468 | 9159.186 | 0.3022531 | 284.1489 | 211.2478 | 185705.9 | 0.121667 | 266.447
[28 empty] | 5.073185 | 9164.259 | 0.3024206 | 284.1919 | 1.941951 | 185707.9 | 0.1217311 | 266.3038
[28 empty] | 4.981114 | 9169.24 | 0.3025849 | 284.0273 | 203.7045 | 185911.6 | 0.1217983 | 266.3883
[28 empty] | 5.036336 | 9174.277 | 0.3027511 | 283.8271 | 1.947962 | 185913.5 | 0.1218626 | 266.3649
[28 empty] | 5.213867 | 9179.491 | 0.3029232 | 284.2386 | 210.7834 | 186124.3 | 0.1219322 | 266.3566
[28 empty] | 4.968563 | 9184.459 | 0.3030872 | 284.0711 | 2.0599 | 186126.4 | 0.1220002 | 266.5919
[28 empty] | 5.009033 | 9189.468 | 0.3032525 | 284.0907 | 201.9868 | 186328.4 | 0.1220668 | 266.4831
[28 empty] | 5.082753 | 9194.551 | 0.3034202 | 284.1969 | 2.00879 | 186330.4 | 0.1221331 | 266.3811
[28 empty] | 5.068535 | 9199.62 | 0.3035874 | 284.1292 | 195.636 | 186526 | 0.1221977 | 266.4131
[28 empty] | 5.065528 | 9204.685 | 0.3037546 | 284.1217 | 2.067595 | 186528.1 | 0.1222659 | 266.6192
[28 empty] | 5.005315 | 9209.69 | 0.3039198 | 284.1168 | 202.3068 | 186730.4 | 0.1223327 | 266.6114
[28 empty] | 5.069111 | 9214.76 | 0.3040871 | 284.1329 | 2.063535 | 186732.4 | 0.1224008 | 266.7908
[28 empty] | 4.981597 | 9219.741 | 0.3042515 | 283.9715 | 201.7341 | 186934.2 | 0.1224673 | 266.7452
[28 empty] | 5.081222 | 9224.822 | 0.3044191 | 284.0675 | 2.013527 | 186936.2 | 0.1225338 | 266.6745
[28 empty] | 5.092025 | 9229.914 | 0.3045872 | 284.1549 | 195.6945 | 187131.9 | 0.1225984 | 266.6303
[28 empty] | 5.062304 | 9234.977 | 0.3047542 | 284.0461 | 2.082365 | 187134 | 0.1226671 | 266.5339
[28 empty] | 5.026268 | 9240.003 | 0.3049201 | 284.2595 | 203.6656 | 187337.6 | 0.1227343 | 266.5359
[28 empty] | 5.061273 | 9245.064 | 0.3050871 | 284.1439 | 2.053099 | 187339.7 | 0.122802 | 266.7263
[28 empty] | 5.000421 | 9250.065 | 0.3052521 | 284.1867 | 196.5932 | 187536.3 | 0.1228669 | 266.7415
[28 empty] | 5.160572 | 9255.225 | 0.3054224 | 284.2464 | 2.046595 | 187538.3 | 0.1229344 | 266.889
[28 empty] | 5.039174 | 9260.264 | 0.3055887 | 284.065 | 190.5129 | 187728.8 | 0.1229973 | 266.5828
[28 empty] | 4.939376 | 9265.204 | 0.3057517 | 284.1049 | 2.079397 | 187730.9 | 0.1230659 | 266.8669
[28 empty] | 5.240577 | 9270.444 | 0.3059247 | 284.2927 | 204.0733 | 187935 | 0.1231333 | 266.9757
[28 empty] | 4.891391 | 9275.336 | 0.3060861 | 284.0159 | 1.994181 | 187937 | 0.1231991 | 266.6973
[28 empty] | 5.046973 | 9280.383 | 0.3062526 | 283.8859 | 202.1759 | 188139.2 | 0.1232658 | 266.6809
[28 empty] | 5.110891 | 9285.494 | 0.3064213 | 284.0978 | 2.042776 | 188141.2 | 0.1233332 | 266.8032
[28 empty] | 5.007151 | 9290.501 | 0.3065865 | 284.185 | 196.7233 | 188337.9 | 0.1233981 | 266.827
[28 empty] | 5.132829 | 9295.634 | 0.3067559 | 284.0616 | 2.079811 | 188340 | 0.1234668 | 266.7137
[28 empty] | 4.929388 | 9300.563 | 0.3069186 | 284.1156 | 195.1663 | 188535.2 | 0.1235312 | 266.6347
[28 empty] | 5.13617 | 9305.699 | 0.3070881 | 284.0143 | 2.13068 | 188537.3 | 0.1236015 | 266.8572
[28 empty] | 5.010036 | 9310.709 | 0.3072534 | 284.0405 | 201.2261 | 188738.5 | 0.1236679 | 266.7781
[28 empty] | 5.026907 | 9315.736 | 0.3074193 | 284.2581 | 1.964955 | 188740.5 | 0.1237327 | 266.7868
[28 empty] | 5.154319 | 9320.89 | 0.3075894 | 284.2766 | 204.3596 | 188944.8 | 0.1238002 | 266.9145
[28 empty] | 4.975781 | 9325.866 | 0.3077536 | 284.1568 | 2.017856 | 188946.9 | 0.1238668 | 266.7924
[28 empty] | 5.102449 | 9330.969 | 0.307922 | 284.313 | 196.7334 | 189143.6 | 0.1239317 | 266.8968
[28 empty] | 5.051395 | 9336.02 | 0.3080887 | 284.2122 | 2.110064 | 189145.7 | 0.1240013 | 266.9032
[28 empty] | 4.934058 | 9340.954 | 0.3082515 | 284.217 | 204.6338 | 189350.3 | 0.1240688 | 267.0491
[28 empty] | 5.041094 | 9345.995 | 0.3084178 | 284.0482 | 1.925867 | 189352.3 | 0.1241324 | 266.8798
[28 empty] | 5.084536 | 9351.08 | 0.3085856 | 284.0861 | 213.1309 | 189565.4 | 0.1242027 | 267.0264
[28 empty] | 5.159595 | 9356.239 | 0.3087559 | 284.2194 | 1.938639 | 189567.3 | 0.1242667 | 266.9414
[28 empty] | 5.055111 | 9361.294 | 0.3089227 | 284.0632 | 204.453 | 189771.8 | 0.1243342 | 266.9953
[28 empty] | 4.960435 | 9366.255 | 0.3090864 | 284.322 | 2.118397 | 189773.9 | 0.1244041 | 267.1367
[28 empty] | 5.118999 | 9371.374 | 0.3092553 | 284.1074 | 195.454 | 189969.4 | 0.1244686 | 267.1567
[28 empty] | 4.910227 | 9376.284 | 0.3094174 | 284.0349 | 2.009472 | 189971.4 | 0.1245349 | 266.9792
[28 empty] | 5.152547 | 9381.437 | 0.3095874 | 284.0417 | 206.3636 | 190177.7 | 0.124603 | 267.2392
[28 empty] | 5.084848 | 9386.521 | 0.3097552 | 284.0817 | 1.919241 | 190179.7 | 0.1246663 | 266.9462
[28 empty] | 4.921085 | 9391.443 | 0.3099176 | 284.0809 | 215.1383 | 190394.8 | 0.1247373 | 267.3053
[28 empty] | 5.151352 | 9396.594 | 0.3100876 | 284.0798 | 1.986347 | 190396.8 | 0.1248029 | 267.4552
[28 empty] | 4.985554 | 9401.579 | 0.3102521 | 284.0245 | 208.872 | 190605.7 | 0.1248718 | 267.4008
[28 empty] | 5.034094 | 9406.614 | 0.3104182 | 284.2095 | 1.969676 | 190607.6 | 0.1249368 | 267.0406
[28 empty] | 5.105395 | 9411.719 | 0.3105867 | 283.9851 | 211.0852 | 190818.7 | 0.1250065 | 267.5323
[28 empty] | 5.043445 | 9416.762 | 0.3107532 | 284.2318 | 1.904937 | 190820.6 | 0.1250693 | 267.2248
[28 empty] | 5.12099 | 9421.883 | 0.3109222 | 284.1104 | 197.8015 | 191018.4 | 0.1251346 | 267.3197
[28 empty] | 4.953518 | 9426.837 | 0.3110856 | 284.2436 | 2.021676 | 191020.4 | 0.1252013 | 267.3028
[28 empty] | 5.12983 | 9431.967 | 0.3112549 | 284.1805 | 210.6677 | 191231.1 | 0.1252708 | 267.3669
[28 empty] | 5.098285 | 9437.065 | 0.3114231 | 284.3092 | 2.033666 | 191233.1 | 0.1253379 | 267.3491
[28 empty] | 4.912741 | 9441.978 | 0.3115853 | 284.2532 | 194.6238 | 191427.8 | 0.1254022 | 267.3142
[28 empty] | 5.129042 | 9447.107 | 0.3117545 | 284.1049 | 2.042126 | 191429.8 | 0.1254696 | 267.3523
[28 empty] | 5.059653 | 9452.166 | 0.3119215 | 284.0586 | 197.351 | 191627.2 | 0.1255347 | 267.4974
[28 empty] | 5.099644 | 9457.266 | 0.3120898 | 284.1963 | 2.011287 | 191629.2 | 0.1256011 | 267.4119
[28 empty] | 4.91193 | 9462.178 | 0.3122519 | 284.135 | 214.6756 | 191843.8 | 0.1256719 | 267.6605
[28 empty] | 5.086072 | 9467.264 | 0.3124197 | 284.1831 | 1.920245 | 191845.8 | 0.1257353 | 267.4541
[28 empty] | 5.083951 | 9472.348 | 0.3125875 | 284.2172 | 203.8219 | 192049.6 | 0.1258025 | 267.4664
[28 empty] | 5.03252 | 9477.381 | 0.3127536 | 283.9918 | 2.077856 | 192051.7 | 0.1258711 | 267.3402
[28 empty] | 5.123203 | 9482.504 | 0.3129226 | 284.2849 | 197.4758 | 192249.1 | 0.1259363 | 267.4136
[28 empty] | 5.031575 | 9487.535 | 0.3130887 | 284.0533 | 2.048437 | 192251.2 | 0.1260039 | 267.5733
[28 empty] | 4.913693 | 9492.449 | 0.3132508 | 283.9237 | 203.4055 | 192454.6 | 0.126071 | 267.6381
[28 empty] | 5.124323 | 9497.573 | 0.3134199 | 283.8242 | 1.993356 | 192456.6 | 0.1261368 | 267.3542
[28 empty] | 5.051188 | 9502.625 | 0.3135866 | 284.1221 | 202.3876 | 192659 | 0.1262036 | 267.3518
[28 empty] | 5.14796 | 9507.773 | 0.3137565 | 284.1786 | 2.078459 | 192661 | 0.1262721 | 267.6296
[28 empty] | 5.081343 | 9512.854 | 0.3139242 | 284.1955 | 190.0699 | 192851.1 | 0.1263349 | 267.2942
[28 empty] | 4.908397 | 9517.762 | 0.3140862 | 284.1109 | 2.072518 | 192853.2 | 0.1264033 | 267.6129
[28 empty] | 5.064429 | 9522.827 | 0.3142533 | 284.0161 | 203.8694 | 193057.1 | 0.1264705 | 267.6283
[28 empty] | 5.000138 | 9527.827 | 0.3144183 | 284.057 | 2.014801 | 193059.1 | 0.126537 | 267.5659
[28 empty] | 5.16521 | 9532.992 | 0.3145887 | 284.1474 | 207.0083 | 193266.1 | 0.1266053 | 267.7885
[28 empty] | 5.045233 | 9538.037 | 0.3147552 | 284.006 | 2.000938 | 193268.1 | 0.1266714 | 267.6347
[28 empty] | 4.977903 | 9543.015 | 0.3149195 | 284.3001 | 197.7683 | 193465.9 | 0.1267366 | 267.7274
[28 empty] | 5.065093 | 9548.08 | 0.3150866 | 284.2097 | 2.028778 | 193467.9 | 0.1268036 | 267.7573
[28 empty] | 5.066846 | 9553.147 | 0.3152539 | 284.2109 | 200.3282 | 193668.2 | 0.1268697 | 267.619
[28 empty] | 5.003359 | 9558.15 | 0.315419 | 284.1931 | 2.110047 | 193670.3 | 0.1269393 | 267.6253
[28 empty] | 5.094971 | 9563.245 | 0.3155871 | 283.8999 | 204.2392 | 193874.6 | 0.1270067 | 267.7451
[28 empty] | 4.950505 | 9568.196 | 0.3157505 | 284.0132 | 1.957011 | 193876.5 | 0.1270713 | 267.7013
[28 empty] | 5.118984 | 9573.315 | 0.3159194 | 283.8785 | 203.2243 | 194079.7 | 0.1271384 | 267.7541
[28 empty] | 5.053075 | 9578.368 | 0.3160861 | 284.1888 | 2.014535 | 194081.8 | 0.1272049 | 267.6901
[28 empty] | 5.050797 | 9583.419 | 0.3162528 | 284.0841 | 206.0654 | 194287.8 | 0.1272729 | 267.8504
[28 empty] | 5.071521 | 9588.49 | 0.3164202 | 284.0361 | 1.959499 | 194289.8 | 0.1273375 | 267.9031
[28 empty] | 4.976707 | 9593.467 | 0.3165844 | 283.9224 | 206.7301 | 194496.5 | 0.1274057 | 267.6273
[28 empty] | 5.155278 | 9598.622 | 0.3167545 | 283.9472 | 2.048769 | 194498.6 | 0.1274733 | 267.7891
[28 empty] | 4.940717 | 9603.563 | 0.3169176 | 284.0759 | 201.5792 | 194700.1 | 0.1275399 | 267.7334
[28 empty] | 5.142184 | 9608.705 | 0.3170873 | 284.0144 | 1.976264 | 194702.1 | 0.1276051 | 267.8167
[28 empty] | 4.973206 | 9613.678 | 0.3172514 | 283.8775 | 204.6539 | 194906.8 | 0.1276726 | 267.9639
[28 empty] | 5.026761 | 9618.705 | 0.3174173 | 284.0141 | 2.024932 | 194908.8 | 0.1277394 | 267.8884
[28 empty] | 5.154889 | 9623.86 | 0.3175874 | 284.0364 | 205.7368 | 195114.5 | 0.1278073 | 268.107
[28 empty] | 4.949352 | 9628.809 | 0.3177507 | 283.7421 | 2.030205 | 195116.6 | 0.1278743 | 268.0664
[28 empty] | 5.124976 | 9633.934 | 0.3179198 | 284.047 | 194.1524 | 195310.7 | 0.1279384 | 268.0005
[28 empty] | 5.071813 | 9639.006 | 0.3180872 | 284.0809 | 2.032143 | 195312.7 | 0.1280055 | 268.0526
[28 empty] | 4.966035 | 9643.972 | 0.3182511 | 283.8168 | 203.3976 | 195516.1 | 0.1280726 | 268.0368
[28 empty] | 5.081836 | 9649.054 | 0.3184188 | 283.9169 | 1.997232 | 195518.1 | 0.1281385 | 267.8586
[28 empty] | 5.030127 | 9654.084 | 0.3185848 | 284.0757 | 215.7061 | 195733.8 | 0.1282097 | 268.1752
[28 empty] | 5.131095 | 9659.215 | 0.3187541 | 284.021 | 1.933741 | 195735.8 | 0.1282735 | 268.0579
[28 empty] | 5.009218 | 9664.225 | 0.3189194 | 284.0418 | 199.3788 | 195935.2 | 0.1283393 | 267.8569
[28 empty] | 4.989173 | 9669.214 | 0.3190841 | 284.0103 | 1.977748 | 195937.1 | 0.1284046 | 267.95
[28 empty] | 5.184859 | 9674.399 | 0.3192552 | 284.2304 | 212.3395 | 196149.5 | 0.1284746 | 268.1244
[28 empty] | 4.863381 | 9679.262 | 0.3194156 | 283.8487 | 1.957011 | 196151.4 | 0.1285392 | 268.0807
[28 empty] | 5.224455 | 9684.486 | 0.3195881 | 283.8501 | 210.5717 | 196362 | 0.1286087 | 268.1384
[28 empty] | 5.033241 | 9689.52 | 0.3197541 | 284.1095 | 1.975618 | 196364 | 0.1286739 | 268.2175
[28 empty] | 4.981572 | 9694.501 | 0.3199185 | 283.9479 | 200.9397 | 196564.9 | 0.1287402 | 268.1195
[28 empty] | 5.174808 | 9699.676 | 0.3200893 | 284.1016 | 2.041628 | 196567 | 0.1288076 | 268.2343
[28 empty] | 4.874804 | 9704.551 | 0.3202502 | 283.7953 | 196.2628 | 196763.2 | 0.1288723 | 268.2276
[28 empty] | 5.109523 | 9709.66 | 0.3204188 | 283.9982 | 2.045862 | 196765.3 | 0.1289399 | 268.3703
[28 empty] | 5.145085 | 9714.805 | 0.3205886 | 284.0357 | 200.7974 | 196966.1 | 0.1290061 | 268.1829
[28 empty] | 4.939994 | 9719.745 | 0.3207516 | 284.0797 | 2.011288 | 196968.1 | 0.1290725 | 268.0974
[28 empty] | 5.144418 | 9724.89 | 0.3209214 | 284.1129 | 204.5783 | 197172.7 | 0.12914 | 268.2396
[28 empty] | 4.952102 | 9729.842 | 0.3210848 | 283.7567 | 2.109139 | 197174.8 | 0.1292096 | 268.2399
[28 empty] | 5.123405 | 9734.965 | 0.3212539 | 284.1312 | 196.3654 | 197371.1 | 0.1292744 | 268.32
[28 empty] | 5.070407 | 9740.036 | 0.3214212 | 284.0759 | 1.97148 | 197373.1 | 0.1293395 | 268.3718
[28 empty] | 4.907337 | 9744.943 | 0.3215831 | 283.9843 | 209.2749 | 197582.4 | 0.1294085 | 268.3439
[28 empty] | 5.201167 | 9750.144 | 0.3217548 | 283.832 | 2.012562 | 197584.4 | 0.1294749 | 268.2669
[28 empty] | 4.925429 | 9755.07 | 0.3219173 | 283.8599 | 206.4225 | 197790.8 | 0.1295431 | 268.4507
[28 empty] | 5.184601 | 9760.254 | 0.3220884 | 284.0782 | 2.009009 | 197792.8 | 0.1296094 | 268.3502
[28 empty] | 5.065729 | 9765.32 | 0.3222556 | 284.072 | 195.6901 | 197988.5 | 0.1296739 | 268.3057
[28 empty] | 4.915421 | 9770.235 | 0.3224178 | 283.9538 | 2.040602 | 197990.6 | 0.1297413 | 268.4137
[28 empty] | 5.080749 | 9775.316 | 0.3225854 | 283.9668 | 202.2527 | 198192.8 | 0.129808 | 268.3224
[28 empty] | 4.979912 | 9780.296 | 0.3227498 | 283.8742 | 2.047136 | 198194.9 | 0.1298756 | 268.4735
[28 empty] | 5.162684 | 9785.459 | 0.3229201 | 283.9479 | 195.379 | 198390.2 | 0.12994 | 268.4885
[28 empty] | 5.092137 | 9790.551 | 0.3230882 | 284.116 | 2.109322 | 198392.3 | 0.1300097 | 268.49
[28 empty] | 4.980017 | 9795.531 | 0.3232525 | 283.9441 | 203.6613 | 198596 | 0.1300769 | 268.5717
[28 empty] | 5.141433 | 9800.672 | 0.3234222 | 283.9576 | 1.959673 | 198598 | 0.1301415 | 268.5455
[28 empty] | 4.894057 | 9805.566 | 0.3235837 | 283.6983 | 200.3199 | 198798.3 | 0.1302076 | 268.4066
[28 empty] | 5.139528 | 9810.706 | 0.3237533 | 284.1792 | 2.085778 | 198800.4 | 0.1302765 | 268.3328
[28 empty] | 5.062124 | 9815.768 | 0.3239203 | 284.0692 | 198.8264 | 198999.2 | 0.1303421 | 268.4953
[28 empty] | 5.063543 | 9820.832 | 0.3240874 | 284.0486 | 2.013653 | 199001.2 | 0.1304085 | 268.4254
[28 empty] | 5.078227 | 9825.91 | 0.324255 | 284.0449 | 205.5377 | 199206.7 | 0.1304764 | 268.5509
[28 empty] | 4.984461 | 9830.894 | 0.3244195 | 283.9824 | 1.935574 | 199208.7 | 0.1305402 | 268.4457
[28 empty] | 5.054259 | 9835.949 | 0.3245863 | 283.8205 | 205.1156 | 199413.8 | 0.1306079 | 268.6233
[28 empty] | 5.08593 | 9841.034 | 0.3247541 | 283.9476 | 2.036097 | 199415.8 | 0.1306751 | 268.6216
[28 empty] | 4.988201 | 9846.023 | 0.3249187 | 283.8297 | 199.9817 | 199615.8 | 0.1307411 | 268.4604
[28 empty] | 5.062318 | 9851.085 | 0.3250858 | 283.8011 | 2.132159 | 199617.9 | 0.1308115 | 268.6126
[28 empty] | 4.986899 | 9856.072 | 0.3252504 | 283.6746 | 205.3614 | 199823.3 | 0.1308792 | 268.8065
[28 empty] | 5.085106 | 9861.157 | 0.3254182 | 283.7163 | 1.874793 | 199825.2 | 0.1309411 | 268.7001
[28 empty] | 5.068734 | 9866.226 | 0.3255854 | 283.7299 | 203.4339 | 200028.6 | 0.1310082 | 268.7667
[28 empty] | 5.014532 | 9871.24 | 0.3257509 | 283.7858 | 2.099117 | 200030.7 | 0.1310775 | 268.7809
[28 empty] | 5.159636 | 9876.4 | 0.3259212 | 283.9194 | 205.2073 | 200235.9 | 0.1311452 | 268.8846
[28 empty] | 4.888685 | 9881.289 | 0.3260825 | 283.6248 | 2.021514 | 200237.9 | 0.1312119 | 268.8666
[28 empty] | 5.186847 | 9886.475 | 0.3262537 | 283.9379 | 201.1702 | 200439.1 | 0.1312783 | 268.7038
[28 empty] | 5.079075 | 9891.555 | 0.3264213 | 283.9398 | 1.962196 | 200441.1 | 0.1313431 | 268.7743
[28 empty] | 4.891569 | 9896.446 | 0.3265827 | 283.7442 | 200.6412 | 200641.7 | 0.1314093 | 268.6566
[28 empty] | 5.18022 | 9901.626 | 0.3267537 | 283.9336 | 1.991201 | 200643.7 | 0.131475 | 268.8386
[28 empty] | 4.990546 | 9906.617 | 0.3269184 | 283.9112 | 208.9602 | 200852.7 | 0.1315439 | 268.7899
[28 empty] | 5.127277 | 9911.744 | 0.3270876 | 283.7513 | 2.053156 | 200854.7 | 0.1316117 | 268.9008
[28 empty] | 4.994562 | 9916.739 | 0.3272524 | 283.7554 | 194.2807 | 201049 | 0.1316758 | 268.8433
[28 empty] | 4.99178 | 9921.73 | 0.3274171 | 283.6611 | 2.094949 | 201051.1 | 0.1317449 | 268.8299
[28 empty] | 5.093491 | 9926.824 | 0.3275852 | 283.7582 | 194.0297 | 201245.1 | 0.131809 | 268.6759
[28 empty] | 4.987896 | 9931.812 | 0.3277498 | 283.7183 | 2.07378 | 201247.2 | 0.1318774 | 269.0029
[28 empty] | 5.168007 | 9936.98 | 0.3279203 | 283.8271 | 205.9092 | 201453.1 | 0.1319454 | 269.1529
[28 empty] | 5.075731 | 9942.056 | 0.3280878 | 283.887 | 1.995861 | 201455.1 | 0.1320112 | 268.9655
[28 empty] | 5.021009 | 9947.077 | 0.3282535 | 283.9856 | 194.6762 | 201649.8 | 0.1320755 | 268.8542
[28 empty] | 5.032275 | 9952.109 | 0.3284196 | 283.7586 | 2.108982 | 201651.9 | 0.1321451 | 268.9335
[28 empty] | 4.938754 | 9957.048 | 0.3285826 | 283.7944 | 196.1123 | 201848 | 0.1322098 | 268.9969
[28 empty] | 5.07721 | 9962.125 | 0.3287501 | 283.864 | 2.023923 | 201850 | 0.1322766 | 268.9148
[28 empty] | 5.127457 | 9967.252 | 0.3289193 | 283.7052 | 204.2436 | 202054.3 | 0.132344 | 269.0348
[28 empty] | 4.999614 | 9972.252 | 0.3290843 | 283.7427 | 2.087013 | 202056.4 | 0.1324128 | 268.8891
[28 empty] | 5.145575 | 9977.397 | 0.3292541 | 283.7034 | 200.9565 | 202257.3 | 0.1324792 | 269.2722
[28 empty] | 4.901564 | 9982.299 | 0.3294159 | 283.5738 | 1.995063 | 202259.3 | 0.132545 | 269.0797
[28 empty] | 5.107157 | 9987.406 | 0.3295844 | 283.761 | 193.2017 | 202452.5 | 0.1326088 | 268.871
[28 empty] | 5.053712 | 9992.46 | 0.3297512 | 283.6755 | 2.134949 | 202454.6 | 0.1326792 | 269.1216
[28 empty] | 5.123563 | 9997.583 | 0.3299203 | 283.971 | 194.7879 | 202649.4 | 0.1327435 | 269.0176
[28 empty] | 5.028966 | 10002.61 | 0.3300862 | 283.7222 | 2.05735 | 202651.5 | 0.1328114 | 269.2361
[28 empty] | 5.033501 | 10007.65 | 0.3302523 | 283.9033 | 210.329 | 202861.8 | 0.1328808 | 269.1979
[28 empty] | 5.084098 | 10012.73 | 0.3304201 | 283.9384 | 1.938128 | 202863.8 | 0.1329447 | 269.1095
[28 empty] | 4.966852 | 10017.7 | 0.330584 | 283.7596 | 203.5823 | 203067.3 | 0.1330119 | 269.1859
[28 empty] | 4.978915 | 10022.68 | 0.3307483 | 283.5804 | 2.041183 | 203069.4 | 0.1330793 | 269.2177
[28 empty] | 5.255414 | 10027.93 | 0.3309217 | 283.8661 | 196.324 | 203265.7 | 0.1331441 | 269.2951
[28 empty] | 4.98746 | 10032.92 | 0.3310863 | 283.7434 | 2.107506 | 203267.8 | 0.1332136 | 269.2847
[28 empty] | 5.072435 | 10037.99 | 0.3312537 | 283.7815 | 199.0545 | 203466.9 | 0.1332793 | 269.0623
[28 empty] | 4.999407 | 10042.99 | 0.3314187 | 283.7375 | 1.967373 | 203468.8 | 0.1333442 | 269.1669
[28 empty] | 4.99986 | 10047.99 | 0.3315837 | 283.7766 | 205.5477 | 203674.4 | 0.1334121 | 269.2931
[28 empty] | 5.125349 | 10053.12 | 0.3317528 | 283.6039 | 2.007128 | 203676.4 | 0.1334783 | 269.1801
[28 empty] | 5.014624 | 10058.13 | 0.3319183 | 283.7404 | 205.646 | 203882 | 0.1335462 | 269.3127
[28 empty] | 5.091197 | 10063.22 | 0.3320863 | 283.8223 | 2.009131 | 203884 | 0.1336125 | 269.213
[28 empty] | 5.026334 | 10068.25 | 0.3322522 | 283.5561 | 205.931 | 204090 | 0.1336804 | 269.4445
[28 empty] | 4.951356 | 10073.2 | 0.3324156 | 283.6751 | 1.930943 | 204091.9 | 0.1337441 | 269.2287
[28 empty] | 5.072384 | 10078.27 | 0.332583 | 283.6328 | 214.2356 | 204306.1 | 0.1338148 | 269.5282
[28 empty] | 5.111438 | 10083.38 | 0.3327516 | 283.4483 | 1.914047 | 204308.1 | 0.133878 | 269.2009
[28 empty] | 5.046438 | 10088.43 | 0.3329182 | 283.7148 | 204.4919 | 204512.5 | 0.1339455 | 269.3374
[28 empty] | 5.05768 | 10093.49 | 0.3330851 | 283.6555 | 2.147773 | 204514.7 | 0.1340164 | 269.5927
[28 empty] | 5.018086 | 10098.51 | 0.3332507 | 283.7349 | 190.5958 | 204705.3 | 0.1340793 | 269.292
[28 empty] | 5.053487 | 10103.56 | 0.3334174 | 283.6479 | 2.127406 | 204707.4 | 0.1341495 | 269.4929
[28 empty] | 5.092868 | 10108.65 | 0.3335855 | 283.7408 | 194.5753 | 204902 | 0.1342137 | 269.3749
[28 empty] | 5.000175 | 10113.65 | 0.3337505 | 283.782 | 2.019555 | 204904 | 0.1342803 | 269.3439
[28 empty] | 5.03495 | 10118.69 | 0.3339167 | 283.4926 | 198.0288 | 205102 | 0.1343457 | 269.4538
[28 empty] | 5.055215 | 10123.74 | 0.3340835 | 283.4171 | 2.034889 | 205104.1 | 0.1344128 | 269.5241
[28 empty] | 5.124693 | 10128.87 | 0.3342526 | 283.72 | 210.0628 | 205314.1 | 0.1344821 | 269.5483
[28 empty] | 4.987036 | 10133.85 | 0.3344172 | 283.6745 | 1.996893 | 205316.1 | 0.134548 | 269.7677
[28 empty] | 5.074845 | 10138.93 | 0.3345846 | 283.6485 | 206.2954 | 205522.4 | 0.1346161 | 269.5432
[28 empty] | 5.037736 | 10143.97 | 0.3347509 | 283.4575 | 1.954771 | 205524.4 | 0.1346806 | 269.4847
[28 empty] | 5.096107 | 10149.06 | 0.3349191 | 283.5718 | 203.6713 | 205728.1 | 0.1347478 | 269.567
[28 empty] | 5.099462 | 10154.16 | 0.3350873 | 283.7883 | 2.028114 | 205730.1 | 0.1348148 | 269.5126
[28 empty] | 5.00805 | 10159.17 | 0.3352526 | 283.8014 | 205.3671 | 205935.5 | 0.1348825 | 269.7068
[28 empty] | 5.050398 | 10164.22 | 0.3354193 | 283.614 | 2.009397 | 205937.5 | 0.1349488 | 269.6088
[28 empty] | 5.014702 | 10169.24 | 0.3355848 | 283.7511 | 195.2641 | 206132.7 | 0.1350133 | 269.5363
[28 empty] | 4.952409 | 10174.19 | 0.3357482 | 283.397 | 2.105625 | 206134.8 | 0.1350828 | 269.5934
[28 empty] | 5.167207 | 10179.35 | 0.3359187 | 283.5805 | 198.5601 | 206333.4 | 0.1351483 | 269.7384
[28 empty] | 4.989663 | 10184.34 | 0.3360834 | 283.4723 | 2.021995 | 206335.4 | 0.135215 | 269.7235
[28 empty] | 5.097026 | 10189.44 | 0.3362516 | 283.6727 | 192.3518 | 206527.8 | 0.1352785 | 269.5387
[28 empty] | 5.056237 | 10194.5 | 0.3364184 | 283.5238 | 2.117157 | 206529.9 | 0.1353484 | 269.592
[28 empty] | 5.017391 | 10199.51 | 0.336584 | 283.6786 | 201.5343 | 206731.4 | 0.1354149 | 269.5332
[28 empty] | 5.072471 | 10204.59 | 0.3367514 | 283.6369 | 2.073535 | 206733.5 | 0.1354833 | 269.7786
[28 empty] | 5.0452 | 10209.63 | 0.3369179 | 283.4952 | 197.0603 | 206930.6 | 0.1355483 | 269.9046
[28 empty] | 5.028767 | 10214.66 | 0.3370838 | 283.6451 | 2.011056 | 206932.6 | 0.1356147 | 269.8175
[28 empty] | 5.03137 | 10219.69 | 0.3372499 | 283.4121 | 204.4006 | 207137 | 0.1356821 | 269.868
[28 empty] | 5.071701 | 10224.76 | 0.3374172 | 283.3654 | 2.000873 | 207139 | 0.1357482 | 269.7137
[28 empty] | 5.142364 | 10229.91 | 0.3375869 | 283.785 | 207.8184 | 207346.8 | 0.1358167 | 269.9897
[28 empty] | 4.971941 | 10234.88 | 0.337751 | 283.6398 | 2.016791 | 207348.8 | 0.1358833 | 269.9406
[28 empty] | 5.01013 | 10239.89 | 0.3379163 | 283.6666 | 195.5644 | 207544.4 | 0.1359478 | 269.8878
[28 empty] | 5.052652 | 10244.94 | 0.3380831 | 283.5741 | 2.062303 | 207546.4 | 0.1360159 | 269.659
[28 empty] | 5.067979 | 10250.01 | 0.3382503 | 283.5028 | 195.2755 | 207741.7 | 0.1360803 | 269.6672
[28 empty] | 5.059351 | 10255.07 | 0.3384173 | 283.4545 | 2.158659 | 207743.9 | 0.1361516 | 269.9944
[28 empty] | 5.016071 | 10260.08 | 0.3385828 | 283.5206 | 197.0113 | 207940.9 | 0.1362166 | 269.6371
[28 empty] | 5.069508 | 10265.15 | 0.3387501 | 283.5393 | 2.000132 | 207942.9 | 0.1362826 | 269.878
[28 empty] | 5.002282 | 10270.16 | 0.3389152 | 283.5144 | 203.436 | 208146.3 | 0.1363497 | 269.9447
[28 empty] | 5.077279 | 10275.23 | 0.3390827 | 283.5844 | 2.018913 | 208148.3 | 0.1364163 | 269.9096
[28 empty] | 5.149492 | 10280.38 | 0.3392527 | 283.5711 | 195.5985 | 208343.9 | 0.1364809 | 269.8591
[28 empty] | 5.038269 | 10285.42 | 0.3394189 | 283.3837 | 2.034609 | 208346 | 0.136548 | 269.9275
[28 empty] | 5.03018 | 10290.45 | 0.3395849 | 283.5429 | 212.8039 | 208558.8 | 0.1366183 | 270.0525
[28 empty] | 5.043624 | 10295.5 | 0.3397514 | 283.3908 | 1.909904 | 208560.7 | 0.1366813 | 269.7779
[28 empty] | 5.015408 | 10300.51 | 0.3399169 | 283.4525 | 208.3461 | 208769 | 0.13675 | 270.0888
[28 empty] | 5.103343 | 10305.61 | 0.3400853 | 283.6945 | 2.023535 | 208771 | 0.1368168 | 270.0841
[28 empty] | 5.042463 | 10310.66 | 0.3402517 | 283.4548 | 193.2323 | 208964.3 | 0.1368806 | 269.9574
[28 empty] | 5.111771 | 10315.77 | 0.3404204 | 283.6725 | 2.103949 | 208966.4 | 0.13695 | 269.9235
[28 empty] | 4.963969 | 10320.73 | 0.3405842 | 283.4747 | 204.4705 | 209170.9 | 0.1370175 | 270.0585
[28 empty] | 5.007027 | 10325.74 | 0.3407494 | 283.4811 | 2.050048 | 209172.9 | 0.1370851 | 270.1489
[28 empty] | 5.080764 | 10330.82 | 0.3409171 | 283.5741 | 192.9804 | 209365.9 | 0.1371488 | 270.0056
[28 empty] | 5.072744 | 10335.89 | 0.3410845 | 283.5342 | 2.049786 | 209367.9 | 0.1372165 | 270.1741
[28 empty] | 4.989284 | 10340.88 | 0.3412491 | 283.5035 | 202.4574 | 209570.4 | 0.1372833 | 270.0963
[28 empty] | 5.174505 | 10346.06 | 0.3414199 | 283.6552 | 2.02113 | 209572.4 | 0.13735 | 270.0758
[28 empty] | 4.955433 | 10351.01 | 0.3415834 | 283.4011 | 205.0497 | 209777.5 | 0.1374176 | 270.1691
[28 empty] | 5.094109 | 10356.11 | 0.3417515 | 283.5022 | 2.023985 | 209779.5 | 0.1374844 | 270.1674
[28 empty] | 4.958459 | 10361.06 | 0.3419151 | 283.268 | 193.1118 | 209972.6 | 0.1375482 | 270.0328
[28 empty] | 5.110474 | 10366.18 | 0.3420838 | 283.4771 | 2.097153 | 209974.7 | 0.1376174 | 269.954
[28 empty] | 5.08098 | 10371.26 | 0.3422515 | 283.5716 | 199.1411 | 210173.8 | 0.1376831 | 270.2173
[28 empty] | 4.998073 | 10376.25 | 0.3424164 | 283.5189 | 2.063064 | 210175.9 | 0.1377512 | 270.3935
[28 empty] | 5.142223 | 10381.4 | 0.3425861 | 283.5376 | 204.2862 | 210380.2 | 0.1378186 | 270.0364
[28 empty] | 4.959349 | 10386.36 | 0.3427497 | 283.2293 | 1.998844 | 210382.2 | 0.1378845 | 270.2688
[28 empty] | 5.03296 | 10391.39 | 0.3429158 | 283.4068 | 199.9441 | 210582.1 | 0.1379505 | 270.1051
[28 empty] | 5.058888 | 10396.45 | 0.3430828 | 283.3555 | 2.020187 | 210584.1 | 0.1380172 | 270.0783
[28 empty] | 5.012456 | 10401.46 | 0.3432482 | 283.3977 | 196.4662 | 210780.6 | 0.138082 | 270.0851
[28 empty] | 5.16407 | 10406.62 | 0.3434186 | 283.5605 | 2.05378 | 210782.7 | 0.1381498 | 270.28
[28 empty] | 5.044847 | 10411.67 | 0.3435851 | 283.3365 | 212.3395 | 210995 | 0.1382199 | 270.3744
[28 empty] | 4.912442 | 10416.58 | 0.3437472 | 283.2786 | 1.943204 | 210996.9 | 0.138284 | 270.3196
[28 empty] | 5.037059 | 10421.62 | 0.3439134 | 283.0032 | 200.79 | 211197.7 | 0.1383503 | 270.2117
[28 empty] | 5.115041 | 10426.73 | 0.3440822 | 283.3225 | 2.029013 | 211199.8 | 0.1384172 | 270.1632
[28 empty] | 5.090391 | 10431.82 | 0.3442502 | 283.3991 | 194.5614 | 211394.3 | 0.1384814 | 270.1243
[28 empty] | 5.065798 | 10436.89 | 0.3444174 | 283.3933 | 2.032793 | 211396.4 | 0.1385485 | 270.1007
[28 empty] | 5.004423 | 10441.89 | 0.3445825 | 283.3825 | 207.1135 | 211603.5 | 0.1386169 | 270.4102
[28 empty] | 5.024344 | 10446.92 | 0.3447483 | 283.1032 | 1.978014 | 211605.5 | 0.1386821 | 270.1051
[28 empty] | 5.043167 | 10451.96 | 0.3449147 | 283.3481 | 205.6962 | 211811.1 | 0.13875 | 270.241
[28 empty] | 5.151472 | 10457.11 | 0.3450847 | 283.4278 | 2.063578 | 211813.2 | 0.1388181 | 270.0206
[28 empty] | 5.078726 | 10462.19 | 0.3452523 | 283.4274 | 199.0852 | 212012.3 | 0.1388838 | 270.2003
[28 empty] | 4.997721 | 10467.19 | 0.3454173 | 283.3724 | 2.058276 | 212014.4 | 0.1389517 | 270.4249
[28 empty] | 5.061356 | 10472.25 | 0.3455843 | 283.3373 | 204.6085 | 212219 | 0.1390192 | 270.489
[28 empty] | 4.902761 | 10477.15 | 0.3457461 | 283.1355 | 2.017058 | 212221 | 0.1390858 | 270.4416
[28 empty] | 5.150322 | 10482.3 | 0.345916 | 283.2077 | 195.255 | 212416.2 | 0.1391502 | 270.4484
[28 empty] | 5.089048 | 10487.39 | 0.346084 | 283.2754 | 2.135796 | 212418.4 | 0.1392207 | 270.6247
[28 empty] | 4.988387 | 10492.38 | 0.3462486 | 283.2387 | 200.8227 | 212619.2 | 0.139287 | 270.519
[28 empty] | 5.082931 | 10497.46 | 0.3464163 | 283.2661 | 1.945535 | 212621.1 | 0.1393512 | 270.3995
[28 empty] | 4.983376 | 10502.45 | 0.3465808 | 283.1964 | 204.9171 | 212826.1 | 0.1394188 | 270.564
[28 empty] | 5.191496 | 10507.64 | 0.3467521 | 283.4602 | 2.006826 | 212828.1 | 0.139485 | 270.4491
[28 empty] | 4.954381 | 10512.59 | 0.3469156 | 283.1992 | 208.619 | 213036.7 | 0.1395539 | 270.7779
[28 empty] | 4.99736 | 10517.59 | 0.3470805 | 283.1417 | 2.016123 | 213038.7 | 0.1396204 | 270.7244
[28 empty] | 5.136827 | 10522.73 | 0.34725 | 283.1248 | 203.4199 | 213242.1 | 0.1396876 | 270.7101
[28 empty] | 5.028305 | 10527.76 | 0.347416 | 283.2716 | 1.9588 | 213244.1 | 0.1397522 | 270.7582
[28 empty] | 5.049133 | 10532.81 | 0.3475826 | 283.0759 | 201.745 | 213445.8 | 0.1398188 | 270.6333
[28 empty] | 5.068517 | 10537.87 | 0.3477498 | 283.0881 | 2.025024 | 213447.8 | 0.1398856 | 270.6385
[28 empty] | 5.005664 | 10542.88 | 0.347915 | 283.0855 | 202.0048 | 213649.9 | 0.1399523 | 270.6108
[28 empty] | 5.065688 | 10547.95 | 0.3480822 | 283.079 | 2.138585 | 213652 | 0.1400228 | 270.8055
[28 empty] | 5.002376 | 10552.95 | 0.3482473 | 283.0547 | 194.8704 | 213846.9 | 0.1400871 | 270.7869
[28 empty] | 5.165217 | 10558.11 | 0.3484177 | 283.2251 | 1.904103 | 213848.8 | 0.14015 | 270.394
[28 empty] | 5.003358 | 10563.12 | 0.3485828 | 283.2073 | 213.3967 | 214062.2 | 0.1402204 | 270.6382
[28 empty] | 4.980371 | 10568.1 | 0.3487472 | 283.1177 | 1.987722 | 214064.2 | 0.140286 | 270.8771
[28 empty] | 5.085924 | 10573.18 | 0.348915 | 283.1648 | 201.6538 | 214265.8 | 0.1403525 | 270.7463
[28 empty] | 4.989223 | 10578.17 | 0.3490797 | 283.1337 | 2.101282 | 214267.9 | 0.1404219 | 270.7747
[28 empty] | 5.139138 | 10583.31 | 0.3492493 | 283.052 | 198.0555 | 214466 | 0.1404872 | 270.8864
[28 empty] | 5.082962 | 10588.39 | 0.349417 | 283.1596 | 1.941899 | 214467.9 | 0.1405513 | 270.8229
[28 empty] | 4.92345 | 10593.32 | 0.3495795 | 283.0943 | 210.4421 | 214678.3 | 0.1406208 | 270.8721
[28 empty] | 5.136458 | 10598.45 | 0.349749 | 283.075 | 2.062021 | 214680.4 | 0.1406888 | 271.0415
[28 empty] | 5.021193 | 10603.47 | 0.3499147 | 283.1748 | 200.9092 | 214881.3 | 0.1407551 | 270.9415
[28 empty] | 5.045073 | 10608.52 | 0.3500812 | 283.0323 | 1.922767 | 214883.2 | 0.1408186 | 270.6717
[28 empty] | 5.097703 | 10613.62 | 0.3502494 | 283.1572 | 213.9362 | 215097.2 | 0.1408892 | 270.9515
[28 empty] | 4.992119 | 10618.61 | 0.3504141 | 283.0652 | 1.921471 | 215099.1 | 0.1409526 | 270.6732
[28 empty] | 5.147796 | 10623.76 | 0.350584 | 283.1206 | 211.0082 | 215310.1 | 0.1410222 | 270.7598
[28 empty] | 4.920928 | 10628.68 | 0.3507464 | 283.0387 | 1.853161 | 215312 | 0.1410834 | 270.5906
[28 empty] | 5.143251 | 10633.82 | 0.3509161 | 283.0642 | 216.2274 | 215528.2 | 0.1411547 | 270.9416
[28 empty] | 5.066857 | 10638.89 | 0.3510833 | 282.9854 | 2.026481 | 215530.2 | 0.1412216 | 270.9564
[28 empty] | 4.910653 | 10643.8 | 0.3512454 | 282.9157 | 195.372 | 215725.6 | 0.1412861 | 270.891
[28 empty] | 5.191299 | 10648.99 | 0.3514167 | 283.1783 | 2.088694 | 215727.7 | 0.141355 | 270.8363
[28 empty] | 4.954806 | 10653.95 | 0.3515802 | 282.92 | 197.7142 | 215925.4 | 0.1414202 | 271.0055
[28 empty] | 5.107047 | 10659.05 | 0.3517487 | 283.1066 | 2.028537 | 215927.4 | 0.1414872 | 270.9538
[28 empty] | 5.068571 | 10664.12 | 0.351916 | 283.1191 | 203.8511 | 216131.3 | 0.1415544 | 271.048
[28 empty] | 4.982469 | 10669.1 | 0.3520804 | 282.9634 | 2.026023 | 216133.3 | 0.1416213 | 270.9798
[28 empty] | 5.070065 | 10674.17 | 0.3522477 | 282.9858 | 199.7485 | 216333 | 0.1416872 | 270.8032
[28 empty] | 4.980832 | 10679.15 | 0.3524121 | 282.8193 | 2.087215 | 216335.1 | 0.1417561 | 271.2188
[28 empty] | 5.158269 | 10684.31 | 0.3525823 | 282.9439 | 200.9533 | 216536.1 | 0.1418224 | 271.0417
[28 empty] | 5.102002 | 10689.41 | 0.3527507 | 283.0971 | 1.945312 | 216538 | 0.1418866 | 271.0008
[28 empty] | 4.880398 | 10694.3 | 0.3529117 | 282.7477 | 204.0558 | 216742.1 | 0.1419539 | 271.0284
[28 empty] | 5.171526 | 10699.47 | 0.3530824 | 282.9598 | 2.112147 | 216744.2 | 0.1420236 | 271.1286
[28 empty] | 4.939041 | 10704.41 | 0.3532454 | 282.9975 | 193.7063 | 216937.9 | 0.1420876 | 270.9532
[28 empty] | 5.197271 | 10709.6 | 0.3534169 | 282.8995 | 2.051432 | 216940 | 0.1421553 | 271.1327
[28 empty] | 5.010626 | 10714.61 | 0.3535822 | 282.9296 | 200.0702 | 217140 | 0.1422213 | 270.9773
[28 empty] | 5.004286 | 10719.62 | 0.3537474 | 282.9979 | 1.977373 | 217142 | 0.1422865 | 271.068
[28 empty] | 5.147847 | 10724.77 | 0.3539173 | 282.9737 | 204.8874 | 217346.9 | 0.1423542 | 271.2305
[28 empty] | 4.882935 | 10729.65 | 0.3540784 | 282.7211 | 2.08047 | 217349 | 0.1424228 | 271.0416
[28 empty] | 5.108717 | 10734.76 | 0.354247 | 282.9186 | 200.6394 | 217549.6 | 0.142489 | 270.9238
[28 empty] | 5.155918 | 10739.91 | 0.3544171 | 283.0276 | 1.981703 | 217551.6 | 0.1425544 | 271.1231
[28 empty] | 4.89237 | 10744.81 | 0.3545786 | 282.7573 | 201.3911 | 217753 | 0.1426209 | 270.9749
[28 empty] | 5.167767 | 10749.97 | 0.3547491 | 282.9446 | 2.042881 | 217755 | 0.1426883 | 271.0979
[28 empty] | 4.919131 | 10754.89 | 0.3549115 | 282.8508 | 195.8359 | 217950.9 | 0.1427529 | 271.0631
[28 empty] | 5.149412 | 10760.04 | 0.3550814 | 282.9169 | 2.107917 | 217953 | 0.1428225 | 271.1353
[28 empty] | 5.074595 | 10765.12 | 0.3552488 | 282.8893 | 205.3771 | 218158.3 | 0.1428903 | 271.3302
[28 empty] | 4.907933 | 10770.02 | 0.3554108 | 282.7216 | 1.948027 | 218160.3 | 0.1429545 | 271.2272
[28 empty] | 5.168455 | 10775.19 | 0.3555814 | 282.9134 | 208.4988 | 218368.8 | 0.1430233 | 271.1481
[28 empty] | 4.979514 | 10780.17 | 0.3557457 | 282.7382 | 1.964479 | 218370.8 | 0.1430882 | 271.1537
[28 empty] | 5.151545 | 10785.32 | 0.3559157 | 282.8184 | 203.9651 | 218574.7 | 0.1431555 | 271.2554
[28 empty] | 4.980463 | 10790.3 | 0.35608 | 282.6495 | 2.086808 | 218576.8 | 0.1432243 | 271.1083
[28 empty] | 5.00872 | 10795.31 | 0.3562453 | 282.747 | 186.0198 | 218762.8 | 0.1432857 | 270.9856
[28 empty] | 5.138749 | 10800.45 | 0.3564149 | 282.6628 | 2.067341 | 218764.9 | 0.143354 | 271.2701
[28 empty] | 4.944386 | 10805.4 | 0.3565781 | 282.8157 | 210.511 | 218975.4 | 0.1434234 | 271.2438
[28 empty] | 5.157574 | 10810.55 | 0.3567483 | 282.8557 | 1.941668 | 218977.3 | 0.1434875 | 271.1788
[28 empty] | 5.055236 | 10815.61 | 0.3569151 | 282.7803 | 206.292 | 219183.6 | 0.1435556 | 271.3541
[28 empty] | 4.937755 | 10820.55 | 0.357078 | 282.8094 | 2.080819 | 219185.7 | 0.1436242 | 271.2475
[28 empty] | 5.127852 | 10825.67 | 0.3572473 | 282.7333 | 206.1872 | 219391.9 | 0.1436923 | 271.4958
[28 empty] | 5.014745 | 10830.69 | 0.3574128 | 282.7906 | 2.035779 | 219393.9 | 0.1437595 | 271.492
[28 empty] | 5.146403 | 10835.84 | 0.3575826 | 282.8368 | 199.1017 | 219593 | 0.1438252 | 271.2727
[28 empty] | 5.03389 | 10840.87 | 0.3577487 | 282.5405 | 1.958425 | 219595 | 0.1438898 | 271.2383
[28 empty] | 4.954845 | 10845.82 | 0.3579122 | 282.6825 | 199.2301 | 219794.2 | 0.1439555 | 271.5075
[28 empty] | 5.061778 | 10850.89 | 0.3580793 | 282.6502 | 2.12738 | 219796.4 | 0.1440257 | 271.7082
[28 empty] | 5.006491 | 10855.89 | 0.3582445 | 282.6531 | 201.1182 | 219997.5 | 0.1440921 | 271.542
[28 empty] | 5.144868 | 10861.04 | 0.3584142 | 282.6892 | 1.954086 | 219999.4 | 0.1441566 | 271.5589
[28 empty] | 5.075423 | 10866.11 | 0.3585817 | 282.667 | 202.7791 | 220202.2 | 0.1442235 | 271.5024
[28 empty] | 4.978504 | 10871.09 | 0.358746 | 282.5651 | 2.004478 | 220204.2 | 0.1442897 | 271.3719
[28 empty] | 5.089195 | 10876.18 | 0.358914 | 282.6338 | 195.815 | 220400 | 0.1443543 | 271.3357
[28 empty] | 4.997288 | 10881.18 | 0.3590789 | 282.6559 | 2.04423 | 220402.1 | 0.1444217 | 271.4676
[28 empty] | 4.991428 | 10886.17 | 0.3592436 | 282.5593 | 210.6795 | 220612.8 | 0.1444913 | 271.5325
[28 empty] | 5.158355 | 10891.33 | 0.3594138 | 282.6845 | 2.044906 | 220614.8 | 0.1445587 | 271.5889
[28 empty] | 4.999907 | 10896.33 | 0.3595788 | 282.6439 | 203.3592 | 220818.2 | 0.1446259 | 271.6506
[28 empty] | 5.110758 | 10901.44 | 0.3597475 | 282.4549 | 2.02649 | 220820.2 | 0.1446927 | 271.5854
[28 empty] | 4.938979 | 10906.38 | 0.3599105 | 282.4921 | 192.385 | 221012.6 | 0.1447562 | 271.4028
[28 empty] | 5.072219 | 10911.45 | 0.3600778 | 282.5288 | 2.052872 | 221014.6 | 0.144824 | 271.5918
[28 empty] | 5.069326 | 10916.52 | 0.3602451 | 282.4663 | 206.5251 | 221221.1 | 0.1448921 | 271.7824
[28 empty] | 5.010969 | 10921.53 | 0.3604105 | 282.4987 | 1.999882 | 221223.1 | 0.1449581 | 271.6216
[28 empty] | 5.13008 | 10926.66 | 0.3605798 | 282.4372 | 203.3976 | 221426.5 | 0.1450252 | 271.6059
[28 empty] | 5.008067 | 10931.67 | 0.3607451 | 282.4505 | 2.045006 | 221428.6 | 0.1450927 | 271.7429
[28 empty] | 5.154232 | 10936.82 | 0.3609151 | 282.5484 | 197.1995 | 221625.8 | 0.1451578 | 271.7981
[28 empty] | 5.005762 | 10941.83 | 0.3610803 | 282.5464 | 2.024565 | 221627.8 | 0.1452246 | 271.8002
[28 empty] | 4.999991 | 10946.83 | 0.3612453 | 282.5864 | 200.8476 | 221828.7 | 0.1452909 | 271.6962
[28 empty] | 5.088737 | 10951.92 | 0.3614133 | 282.652 | 2.11236 | 221830.8 | 0.1453606 | 271.7177
[28 empty] | 4.956489 | 10956.87 | 0.3615768 | 282.4049 | 193.117 | 222023.9 | 0.1454243 | 271.5835
[28 empty] | 5.181862 | 10962.06 | 0.3617478 | 282.6052 | 2.061728 | 222026 | 0.1454924 | 271.7509
[28 empty] | 5.045029 | 10967.1 | 0.3619143 | 282.4623 | 192.9437 | 222218.9 | 0.145556 | 271.6052
[28 empty] | 4.933669 | 10972.03 | 0.3620771 | 282.4646 | 2.128092 | 222221 | 0.1456263 | 271.8106
[28 empty] | 5.044746 | 10977.08 | 0.3622436 | 282.3199 | 193.0541 | 222414.1 | 0.14569 | 271.5921
[28 empty] | 5.029198 | 10982.11 | 0.3624096 | 282.4726 | 2.114971 | 222416.2 | 0.1457598 | 271.7109
[28 empty] | 5.133565 | 10987.24 | 0.362579 | 282.3541 | 204.6901 | 222620.9 | 0.1458273 | 271.7805
[28 empty] | 5.089677 | 10992.33 | 0.3627469 | 282.506 | 1.913553 | 222622.8 | 0.1458904 | 271.5299
[28 empty] | 5.004889 | 10997.34 | 0.3629121 | 282.4983 | 200.1624 | 222823 | 0.1459565 | 271.7807
[28 empty] | 5.056767 | 11002.39 | 0.363079 | 282.4329 | 2.130353 | 222825.1 | 0.1460268 | 272.001
[28 empty] | 4.91025 | 11007.3 | 0.363241 | 282.2806 | 191.2955 | 223016.4 | 0.1460899 | 271.7465
[28 empty] | 5.197144 | 11012.5 | 0.3634125 | 282.1817 | 2.127297 | 223018.5 | 0.1461601 | 271.8667
[28 empty] | 5.120775 | 11017.62 | 0.3635815 | 282.4588 | 202.0231 | 223220.5 | 0.1462268 | 271.8402
[28 empty] | 4.986897 | 11022.61 | 0.3637461 | 282.4123 | 1.982916 | 223222.5 | 0.1462922 | 271.9674
[28 empty] | 5.055119 | 11027.66 | 0.3639129 | 282.2561 | 209.0968 | 223431.6 | 0.1463612 | 271.9278
[28 empty] | 4.880318 | 11032.54 | 0.3640739 | 281.9862 | 1.930686 | 223433.5 | 0.146425 | 271.7903
[28 empty] | 5.204372 | 11037.75 | 0.3642457 | 282.3351 | 206.0646 | 223639.6 | 0.146493 | 271.9506
[28 empty] | 4.985272 | 11042.73 | 0.3644102 | 282.2779 | 2.012798 | 223641.6 | 0.1465594 | 271.8751
[28 empty] | 5.071508 | 11047.8 | 0.3645775 | 282.2298 | 194.3724 | 223836 | 0.1466235 | 271.7436
[28 empty] | 5.051612 | 11052.86 | 0.3647443 | 282.1305 | 2.134499 | 223838.1 | 0.146694 | 271.9913
[28 empty] | 4.986494 | 11057.84 | 0.3649088 | 282.0013 | 202.0685 | 224040.2 | 0.1467606 | 271.9679
[28 empty] | 5.108809 | 11062.95 | 0.3650774 | 282.2795 | 2.033169 | 224042.2 | 0.1468277 | 271.9468
[28 empty] | 5.086252 | 11068.04 | 0.3652452 | 282.3287 | 195.3562 | 224237.6 | 0.1468922 | 271.9603
[28 empty] | 4.961371 | 11073 | 0.365409 | 282.0338 | 2.040292 | 224239.6 | 0.1469595 | 271.9862
[28 empty] | 5.146915 | 11078.15 | 0.3655788 | 282.0834 | 209.8402 | 224449.5 | 0.1470288 | 271.9957
[28 empty] | 5.003358 | 11083.15 | 0.3657439 | 282.0656 | 1.96244 | 224451.4 | 0.1470935 | 271.9878
[28 empty] | 5.107773 | 11088.26 | 0.3659125 | 282.3369 | 202.7739 | 224654.2 | 0.1471605 | 272.0108
[28 empty] | 4.977736 | 11093.23 | 0.3660767 | 282.15 | 1.994727 | 224656.2 | 0.1472263 | 271.816
[28 empty] | 4.985272 | 11098.22 | 0.3662413 | 282.0928 | 201.3588 | 224857.6 | 0.1472927 | 272.1457
[28 empty] | 5.173436 | 11103.39 | 0.366412 | 282.2374 | 2.042034 | 224859.6 | 0.1473601 | 272.2631
[28 empty] | 4.985747 | 11108.38 | 0.3665765 | 282.1834 | 208.9545 | 225068.6 | 0.1474291 | 272.1341
[28 empty] | 5.065453 | 11113.44 | 0.3667437 | 282.0954 | 1.92385 | 225070.5 | 0.1474926 | 271.9515
[28 empty] | 5.077205 | 11118.52 | 0.3669112 | 282.1649 | 206.8232 | 225277.3 | 0.1475608 | 272.2419
[28 empty] | 4.982175 | 11123.5 | 0.3670756 | 282.0073 | 2.00223 | 225279.3 | 0.1476269 | 272.0166
[28 empty] | 5.142043 | 11128.65 | 0.3672453 | 282.0247 | 197.0546 | 225476.4 | 0.1476919 | 272.1422
[28 empty] | 4.99352 | 11133.64 | 0.3674101 | 281.942 | 2.016918 | 225478.4 | 0.1477585 | 272.0139
[28 empty] | 5.09423 | 11138.73 | 0.3675782 | 282.1239 | 210.0313 | 225688.4 | 0.1478278 | 272.0359
[28 empty] | 5.094485 | 11143.83 | 0.3677463 | 282.2275 | 1.969215 | 225690.4 | 0.1478928 | 272.0727
[28 empty] | 4.900894 | 11148.73 | 0.3679081 | 282.0134 | 205.0659 | 225895.4 | 0.1479604 | 272.2471
[28 empty] | 5.132999 | 11153.86 | 0.3680775 | 281.9712 | 2.087803 | 225897.5 | 0.1480293 | 272.1866
[28 empty] | 4.998752 | 11158.86 | 0.3682424 | 281.923 | 193.3593 | 226090.9 | 0.1480931 | 271.9883
[28 empty] | 5.07795 | 11163.94 | 0.36841 | 281.9974 | 1.959023 | 226092.8 | 0.1481578 | 272.0379
[28 empty] | 5.057182 | 11169 | 0.3685769 | 281.8548 | 211.4193 | 226304.3 | 0.1482276 | 272.0715
[28 empty] | 4.92192 | 11173.92 | 0.3687393 | 281.8595 | 2.032187 | 226306.3 | 0.1482946 | 272.124
[28 empty] | 5.233487 | 11179.15 | 0.368912 | 281.9205 | 205.467 | 226511.8 | 0.1483624 | 272.3248
[28 empty] | 4.966962 | 11184.12 | 0.3690759 | 281.7425 | 2.047438 | 226513.8 | 0.14843 | 272.3979
[28 empty] | 5.031331 | 11189.15 | 0.3692419 | 281.9092 | 190.1646 | 226704 | 0.1484927 | 272.0687
[28 empty] | 5.025679 | 11194.18 | 0.3694078 | 281.6387 | 2.062056 | 226706 | 0.1485608 | 272.2383
[28 empty] | 5.106822 | 11199.28 | 0.3695763 | 281.8238 | 202.3317 | 226908.4 | 0.1486276 | 272.2322
[28 empty] | 5.083322 | 11204.37 | 0.3697441 | 281.9337 | 2.021453 | 226910.4 | 0.1486943 | 272.2138
[28 empty] | 4.998392 | 11209.36 | 0.369909 | 281.8831 | 202.6525 | 227113 | 0.1487611 | 272.1489
[28 empty] | 5.075437 | 11214.44 | 0.3700765 | 281.9409 | 2.02618 | 227115.1 | 0.148828 | 272.1616
[28 empty] | 4.981581 | 11219.42 | 0.3702409 | 281.7794 | 206.2497 | 227321.3 | 0.1488961 | 272.3341
[28 empty] | 5.005917 | 11224.43 | 0.3704061 | 281.7784 | 1.968525 | 227323.3 | 0.148961 | 272.4464
[28 empty] | 5.14936 | 11229.58 | 0.370576 | 281.8442 | 198.8476 | 227522.1 | 0.1490267 | 272.1303
[28 empty] | 4.994613 | 11234.57 | 0.3707408 | 281.7687 | 2.019904 | 227524.2 | 0.1490933 | 272.1017
[28 empty] | 5.173299 | 11239.74 | 0.3709116 | 281.9924 | 212.6935 | 227736.9 | 0.1491635 | 272.2995
[28 empty] | 4.966784 | 11244.71 | 0.3710755 | 281.7332 | 1.974309 | 227738.8 | 0.1492286 | 272.3699
[28 empty] | 4.978492 | 11249.69 | 0.3712398 | 281.6312 | 205.7019 | 227944.5 | 0.1492965 | 272.5862
[28 empty] | 5.065711 | 11254.76 | 0.3714069 | 281.5449 | 1.939053 | 227946.5 | 0.1493605 | 272.424
[28 empty] | 5.073107 | 11259.83 | 0.3715743 | 281.5874 | 199.3762 | 228145.8 | 0.1494263 | 272.2228
[28 empty] | 5.08395 | 11264.91 | 0.3717421 | 281.6215 | 2.151353 | 228148 | 0.1494973 | 272.5817
[28 empty] | 4.981063 | 11269.89 | 0.3719065 | 281.5365 | 202.1492 | 228350.1 | 0.149564 | 272.4836
[28 empty] | 5.121806 | 11275.02 | 0.3720755 | 281.8205 | 1.915635 | 228352.1 | 0.1496272 | 272.2468
[28 empty] | 5.041381 | 11280.06 | 0.3722419 | 281.6536 | 211.3469 | 228563.4 | 0.149697 | 272.2757
[28 empty] | 4.992218 | 11285.05 | 0.3724066 | 281.5622 | 1.90001 | 228565.3 | 0.1497597 | 272.4157
[28 empty] | 5.05689 | 11290.11 | 0.3725735 | 281.4977 | 202.4006 | 228767.7 | 0.1498265 | 272.3342
[28 empty] | 5.026299 | 11295.13 | 0.3727394 | 281.6312 | 2.06536 | 228769.8 | 0.1498946 | 272.6056
[28 empty] | 5.139271 | 11300.27 | 0.372909 | 281.6304 | 208.958 | 228978.7 | 0.1499636 | 272.5568
[28 empty] | 5.064732 | 11305.34 | 0.3730761 | 281.5377 | 2.012204 | 228980.7 | 0.15003 | 272.3973
[28 empty] | 4.935294 | 11310.27 | 0.373239 | 281.5506 | 197.5723 | 229178.3 | 0.1500952 | 272.5571
[28 empty] | 5.058699 | 11315.33 | 0.3734059 | 281.498 | 1.996503 | 229180.3 | 0.1501611 | 272.294
[28 empty] | 5.078383 | 11320.41 | 0.3735735 | 281.4953 | 206.8817 | 229387.2 | 0.1502293 | 272.5882
[28 empty] | 5.076599 | 11325.48 | 0.373741 | 281.5609 | 1.963034 | 229389.2 | 0.1502941 | 272.6642
[28 empty] | 5.055839 | 11330.54 | 0.3739078 | 281.4094 | 210.7236 | 229599.9 | 0.1503637 | 272.652
[28 empty] | 4.952427 | 11335.49 | 0.3740713 | 281.1355 | 2.010379 | 229601.9 | 0.15043 | 272.5605
[28 empty] | 5.141795 | 11340.64 | 0.374241 | 281.5513 | 198.1214 | 229800 | 0.1504954 | 272.6765
[28 empty] | 5.0254 | 11345.66 | 0.3744068 | 281.279 | 2.084696 | 229802.1 | 0.1505642 | 272.5955
[28 empty] | 5.039003 | 11350.7 | 0.3745731 | 281.4964 | 195.1414 | 229997.2 | 0.1506286 | 272.5948
[28 empty] | 5.055837 | 11355.76 | 0.3747399 | 281.4249 | 2.043575 | 229999.3 | 0.150696 | 272.6424
[28 empty] | 5.060249 | 11360.82 | 0.3749069 | 281.3025 | 204.3474 | 230203.6 | 0.1507634 | 272.7694
[28 empty] | 5.009027 | 11365.82 | 0.3750722 | 281.4021 | 2.02137 | 230205.7 | 0.1508302 | 272.6704
[28 empty] | 5.072315 | 11370.9 | 0.3752396 | 281.3594 | 194.8617 | 230400.5 | 0.1508945 | 272.6513
[28 empty] | 4.979411 | 11375.88 | 0.3754039 | 281.1835 | 2.016577 | 230402.5 | 0.150961 | 272.5207
[28 empty] | 5.153184 | 11381.03 | 0.375574 | 281.2745 | 202.8145 | 230605.3 | 0.1510279 | 272.5464
[28 empty] | 5.074194 | 11386.1 | 0.3757414 | 281.2442 | 2.038656 | 230607.4 | 0.1510952 | 272.6416
[28 empty] | 4.976379 | 11391.08 | 0.3759056 | 281.1283 | 214.2971 | 230821.7 | 0.1511659 | 272.8652
[28 empty] | 5.112599 | 11396.19 | 0.3760744 | 281.3515 | 1.988703 | 230823.7 | 0.1512316 | 272.6306
[28 empty] | 4.970373 | 11401.16 | 0.3762384 | 281.1959 | 193.9704 | 231017.6 | 0.1512956 | 272.4727
[28 empty] | 4.998519 | 11406.16 | 0.3764033 | 281.1461 | 2.031109 | 231019.7 | 0.1513626 | 272.518
[28 empty] | 5.157323 | 11411.32 | 0.3765735 | 281.2645 | 195.0219 | 231214.7 | 0.1514269 | 272.5094
[28 empty] | 5.022004 | 11416.34 | 0.3767392 | 281.3697 | 2.074465 | 231216.8 | 0.1514954 | 272.7609
[28 empty] | 5.135279 | 11421.48 | 0.3769087 | 281.3425 | 213.7341 | 231430.5 | 0.1515659 | 273.0273
[28 empty] | 4.869569 | 11426.35 | 0.3770694 | 280.9217 | 1.983474 | 231432.5 | 0.1516314 | 272.6783
[28 empty] | 5.189618 | 11431.54 | 0.3772407 | 281.2532 | 197.2043 | 231629.7 | 0.1516965 | 272.8138
[28 empty] | 4.959349 | 11436.49 | 0.3774043 | 280.9449 | 2.105446 | 231631.8 | 0.1517659 | 272.8697
[28 empty] | 5.03268 | 11441.53 | 0.3775704 | 281.2006 | 194.0376 | 231825.8 | 0.15183 | 272.7162
[28 empty] | 5.154856 | 11446.68 | 0.3777405 | 281.2226 | 1.975326 | 231827.8 | 0.1518952 | 272.8733
[28 empty] | 4.943334 | 11451.63 | 0.3779036 | 280.8886 | 201.7682 | 232029.6 | 0.1519618 | 272.75
[28 empty] | 5.140333 | 11456.77 | 0.3780733 | 281.2948 | 2.121038 | 232031.7 | 0.1520317 | 272.9089
[28 empty] | 5.033726 | 11461.8 | 0.3782394 | 280.9974 | 197.8613 | 232229.6 | 0.152097 | 273.0077
[28 empty] | 5.004503 | 11466.8 | 0.3784045 | 281.0671 | 2.083473 | 232231.6 | 0.1521658 | 272.9187
[28 empty] | 5.06574 | 11471.87 | 0.3785717 | 280.981 | 197.3611 | 232429 | 0.1522309 | 273.0645
[28 empty] | 4.987536 | 11476.86 | 0.3787363 | 280.9387 | 2.018188 | 232431 | 0.1522975 | 272.9445
[28 empty] | 5.194698 | 11482.05 | 0.3789077 | 281.2237 | 205.498 | 232636.5 | 0.1523653 | 273.1474
[28 empty] | 4.946314 | 11487 | 0.3790709 | 280.9094 | 2.010916 | 232638.5 | 0.1524317 | 272.9794
[28 empty] | 5.000235 | 11492 | 0.379236 | 280.871 | 199.4286 | 232838 | 0.1524975 | 272.7817
[28 empty] | 5.070691 | 11497.07 | 0.3794033 | 280.8975 | 2.045439 | 232840 | 0.152565 | 272.9216
[28 empty] | 5.020747 | 11502.09 | 0.379569 | 280.9945 | 205.8743 | 233045.9 | 0.1526329 | 273.0693
[28 empty] | 5.152794 | 11507.24 | 0.379739 | 281.0829 | 1.920778 | 233047.8 | 0.1526963 | 272.8665
[28 empty] | 5.030631 | 11512.27 | 0.379905 | 280.7651 | 204.6246 | 233252.4 | 0.1527639 | 272.9317
[28 empty] | 4.934363 | 11517.21 | 0.3800679 | 280.8519 | 2.049218 | 233254.5 | 0.1528315 | 273.0965
[28 empty] | 5.06452 | 11522.27 | 0.380235 | 280.7577 | 201.1903 | 233455.7 | 0.1528979 | 273.0151
[28 empty] | 5.05658 | 11527.33 | 0.3804019 | 280.6111 | 2.031196 | 233457.7 | 0.1529649 | 272.981
[28 empty] | 5.000641 | 11532.33 | 0.3805669 | 280.6554 | 202.3003 | 233660 | 0.1530317 | 272.9728
[28 empty] | 5.169927 | 11537.5 | 0.3807375 | 280.7769 | 1.965216 | 233662 | 0.1530965 | 272.9832
[28 empty] | 5.067743 | 11542.57 | 0.3809047 | 280.784 | 211.7241 | 233873.7 | 0.1531664 | 273.117
[28 empty] | 4.987812 | 11547.56 | 0.3810693 | 280.6635 | 1.976059 | 233875.7 | 0.1532316 | 273.199
[28 empty] | 4.975847 | 11552.53 | 0.3812335 | 280.5441 | 198.8062 | 234074.5 | 0.1532972 | 272.9602
[28 empty] | 5.193252 | 11557.72 | 0.3814049 | 280.8196 | 2.04055 | 234076.5 | 0.1533645 | 273.0678
[28 empty] | 5.046777 | 11562.77 | 0.3815714 | 280.6883 | 212.7341 | 234289.2 | 0.1534347 | 273.1883
[28 empty] | 4.904059 | 11567.68 | 0.3817333 | 280.4951 | 1.871389 | 234291.1 | 0.1534965 | 273.1394
[28 empty] | 5.176492 | 11572.85 | 0.3819041 | 280.74 | 211.5499 | 234502.7 | 0.1535663 | 273.1817
[28 empty] | 5.063533 | 11577.92 | 0.3820712 | 280.6393 | 1.926988 | 234504.6 | 0.1536299 | 273.0199
[28 empty] | 4.955068 | 11582.87 | 0.3822347 | 280.3827 | 212.855 | 234717.4 | 0.1537001 | 273.2283
[28 empty] | 5.012775 | 11587.88 | 0.3824001 | 280.4271 | 2.02762 | 234719.5 | 0.1537671 | 273.1706
[28 empty] | 5.078528 | 11592.96 | 0.3825677 | 280.5053 | 194.9001 | 234914.4 | 0.1538314 | 273.154
[28 empty] | 5.061289 | 11598.02 | 0.3827347 | 280.3898 | 2.035316 | 234916.4 | 0.1538985 | 273.1471
[28 empty] | 4.983622 | 11603.01 | 0.3828992 | 280.3217 | 204.7245 | 235121.1 | 0.1539661 | 273.2989
[28 empty] | 5.169931 | 11608.18 | 0.3830698 | 280.4433 | 1.950699 | 235123.1 | 0.1540305 | 273.2135
[28 empty] | 4.996054 | 11613.17 | 0.3832347 | 280.3772 | 213.6686 | 235336.8 | 0.154101 | 273.4756
[28 empty] | 4.998242 | 11618.17 | 0.3833996 | 280.4056 | 1.991584 | 235338.7 | 0.1541667 | 273.2601
[28 empty] | 5.142303 | 11623.31 | 0.3835693 | 280.3448 | 195.9459 | 235534.7 | 0.1542314 | 273.2325
[28 empty] | 5.000912 | 11628.31 | 0.3837344 | 280.3909 | 2.050022 | 235536.7 | 0.154299 | 273.4027
[28 empty] | 5.065809 | 11633.38 | 0.3839015 | 280.3052 | 202.4434 | 235739.2 | 0.1543658 | 273.3239
[28 empty] | 5.051739 | 11638.43 | 0.3840682 | 280.2067 | 2.02192 | 235741.2 | 0.1544325 | 273.3086
[28 empty] | 5.051372 | 11643.48 | 0.3842349 | 280.5057 | 205.7551 | 235947 | 0.1545004 | 273.5284
[28 empty] | 5.03512 | 11648.52 | 0.3844011 | 280.2975 | 1.995796 | 235949 | 0.1545663 | 273.2607
[28 empty] | 4.986195 | 11653.5 | 0.3845656 | 280.1664 | 204.8302 | 236153.8 | 0.1546339 | 273.4195
[28 empty] | 5.13114 | 11658.64 | 0.384735 | 280.1119 | 2.044805 | 236155.8 | 0.1547014 | 273.4752
[28 empty] | 5.082178 | 11663.72 | 0.3849027 | 280.1343 | 193.5706 | 236349.4 | 0.1547653 | 273.3709
[28 empty] | 4.935604 | 11668.65 | 0.3850655 | 280.2293 | 2.037564 | 236351.4 | 0.1548325 | 273.4588
[28 empty] | 5.117041 | 11673.77 | 0.3852344 | 280.0018 | 203.2915 | 236554.7 | 0.1548996 | 273.436
[28 empty] | 5.000243 | 11678.77 | 0.3853994 | 279.9634 | 2.11755 | 236556.8 | 0.1549695 | 273.5719
[28 empty] | 5.012687 | 11683.78 | 0.3855648 | 280.0871 | 193.677 | 236750.5 | 0.1550334 | 273.3945
[28 empty] | 5.122179 | 11688.91 | 0.3857339 | 279.8935 | 2.046198 | 236752.6 | 0.1551009 | 273.5394
[28 empty] | 5.029265 | 11693.93 | 0.3858998 | 280.1266 | 201.7856 | 236954.4 | 0.1551675 | 273.4173
[28 empty] | 4.992816 | 11698.93 | 0.3860646 | 280.0392 | 2.038952 | 236956.4 | 0.1552348 | 273.5144
[28 empty] | 5.044856 | 11703.97 | 0.3862311 | 279.8953 | 194.9294 | 237151.3 | 0.1552991 | 273.4997
[28 empty] | 5.165862 | 11709.14 | 0.3864015 | 279.99 | 2.081107 | 237153.4 | 0.1553678 | 273.315
[28 empty] | 4.965115 | 11714.1 | 0.3865654 | 279.7997 | 205.6036 | 237359 | 0.1554356 | 273.5249
[28 empty] | 5.002425 | 11719.11 | 0.3867305 | 279.7757 | 1.987456 | 237361 | 0.1555012 | 273.6821
[28 empty] | 5.131537 | 11724.24 | 0.3868998 | 279.7239 | 200.8515 | 237561.8 | 0.1555675 | 273.5783
[28 empty] | 4.943172 | 11729.18 | 0.3870629 | 279.7888 | 1.9331 | 237563.8 | 0.1556313 | 273.4567
[28 empty] | 5.119803 | 11734.3 | 0.3872319 | 279.6595 | 205.1318 | 237768.9 | 0.155699 | 273.5554
[28 empty] | 5.07629 | 11739.38 | 0.3873994 | 279.643 | 2.117847 | 237771 | 0.1557689 | 273.6932
[28 empty] | 4.90375 | 11744.28 | 0.3875612 | 279.5278 | 192.1353 | 237963.2 | 0.1558323 | 273.4142
[28 empty] | 5.08947 | 11749.37 | 0.3877292 | 279.5983 | 2.050768 | 237965.2 | 0.1558999 | 273.5892
[28 empty] | 5.094408 | 11754.46 | 0.3878973 | 279.7014 | 211.0588 | 238176.3 | 0.1559696 | 273.6791
[28 empty] | 5.131132 | 11759.59 | 0.3880666 | 279.6468 | 1.922218 | 238178.2 | 0.156033 | 273.4057
[28 empty] | 5.000914 | 11764.6 | 0.3882317 | 279.6129 | 205.2383 | 238383.4 | 0.1561008 | 273.5915
[28 empty] | 4.979774 | 11769.58 | 0.388396 | 279.5194 | 2.058882 | 238385.5 | 0.1561687 | 273.7401
[28 empty] | 5.069731 | 11774.65 | 0.3885633 | 279.4596 | 200.8734 | 238586.4 | 0.156235 | 273.6377
[28 empty] | 4.99102 | 11779.64 | 0.388728 | 279.4403 | 2.057359 | 238588.4 | 0.1563029 | 273.7763
[28 empty] | 5.163265 | 11784.8 | 0.3888984 | 279.5179 | 203.5207 | 238791.9 | 0.15637 | 273.8487
[28 empty] | 5.059825 | 11789.86 | 0.3890654 | 279.4727 | 1.916216 | 238793.9 | 0.1564333 | 273.6157
[28 empty] | 5.004767 | 11794.86 | 0.3892305 | 279.4642 | 206.8581 | 239000.7 | 0.1565015 | 273.8283
[28 empty] | 5.044746 | 11799.91 | 0.389397 | 279.3195 | 2.035801 | 239002.8 | 0.1565687 | 273.9046
[28 empty] | 5.030205 | 11804.94 | 0.389563 | 279.4789 | 201.8712 | 239204.6 | 0.1566353 | 273.7881
[28 empty] | 5.095884 | 11810.04 | 0.3897312 | 279.1917 | 1.942658 | 239206.6 | 0.1566994 | 273.7297
[28 empty] | 5.024988 | 11815.06 | 0.389897 | 279.3166 | 212.8131 | 239419.4 | 0.1567697 | 273.9353
[28 empty] | 4.964837 | 11820.02 | 0.3900608 | 279.1245 | 2.020571 | 239421.4 | 0.1568364 | 273.8311
[28 empty] | 5.151798 | 11825.18 | 0.3902308 | 279.1264 | 196.6592 | 239618.1 | 0.1569013 | 273.9306
[28 empty] | 4.920508 | 11830.1 | 0.3903932 | 279.1218 | 2.033732 | 239620.1 | 0.1569684 | 273.9132
[28 empty] | 5.134135 | 11835.23 | 0.3905626 | 279.0071 | 210.0951 | 239830.2 | 0.1570377 | 273.9395
[28 empty] | 4.983088 | 11840.21 | 0.3907271 | 278.8554 | 1.953562 | 239832.1 | 0.1571022 | 273.953
[28 empty] | 4.979978 | 11845.19 | 0.3908914 | 278.7633 | 200.5578 | 240032.7 | 0.1571683 | 273.7498
[28 empty] | 5.190231 | 11850.38 | 0.3910627 | 279.0188 | 2.061728 | 240034.8 | 0.1572364 | 273.9972
[28 empty] | 4.981881 | 11855.37 | 0.3912271 | 278.9392 | 193.2999 | 240228.1 | 0.1573002 | 273.795
[28 empty] | 5.076646 | 11860.44 | 0.3913946 | 278.9251 | 2.03718 | 240230.1 | 0.1573674 | 273.8804
[28 empty] | 5.034785 | 11865.48 | 0.3915608 | 278.7147 | 211.7899 | 240441.9 | 0.1574373 | 273.9386
[28 empty] | 4.941854 | 11870.42 | 0.3917239 | 278.7709 | 1.942135 | 240443.8 | 0.1575014 | 273.8767
[28 empty] | 5.16475 | 11875.58 | 0.3918943 | 278.9383 | 203.9044 | 240647.7 | 0.1575687 | 273.9743
[28 empty] | 4.978862 | 11880.56 | 0.3920586 | 278.7587 | 2.108432 | 240649.8 | 0.1576382 | 273.97
[28 empty] | 5.130657 | 11885.69 | 0.3922279 | 278.7011 | 197.8691 | 240847.7 | 0.1577035 | 274.1494
[28 empty] | 5.103026 | 11890.8 | 0.3923963 | 278.8611 | 2.017206 | 240849.7 | 0.1577701 | 274.0229
[28 empty] | 4.887979 | 11895.69 | 0.3925576 | 278.6417 | 205.0742 | 241054.8 | 0.1578378 | 274.1978
[28 empty] | 5.139404 | 11900.82 | 0.3927272 | 278.5618 | 2.003596 | 241056.8 | 0.1579039 | 274.0615
[28 empty] | 4.97694 | 11905.8 | 0.3928914 | 278.4496 | 204.9066 | 241261.7 | 0.1579715 | 274.1454
[28 empty] | 5.092389 | 11910.89 | 0.3930595 | 278.5394 | 2.013081 | 241263.7 | 0.158038 | 274.0717
[28 empty] | 5.048677 | 11915.94 | 0.3932261 | 278.4206 | 196.0529 | 241459.8 | 0.1581027 | 274.0512
[28 empty] | 5.009549 | 11920.95 | 0.3933914 | 278.4436 | 2.016591 | 241461.8 | 0.1581692 | 274.0007
[28 empty] | 5.072802 | 11926.02 | 0.3935588 | 278.4041 | 205.2034 | 241667 | 0.1582369 | 274.1041
[28 empty] | 4.961586 | 11930.99 | 0.3937226 | 278.1906 | 2.050144 | 241669.1 | 0.1583046 | 274.2751
[28 empty] | 5.186898 | 11936.17 | 0.3938937 | 278.4241 | 202.2793 | 241871.3 | 0.1583713 | 274.2655
[28 empty] | 5.046027 | 11941.22 | 0.3940602 | 278.2879 | 2.061353 | 241873.4 | 0.1584394 | 274.4304
[28 empty] | 4.89886 | 11946.12 | 0.3942219 | 278.0604 | 191.1205 | 242064.5 | 0.1585024 | 274.1644
[28 empty] | 5.136417 | 11951.25 | 0.3943914 | 278.0407 | 2.047712 | 242066.6 | 0.15857 | 274.2393
[28 empty] | 4.911515 | 11956.17 | 0.3945535 | 277.8967 | 201.292 | 242267.9 | 0.1586364 | 274.1646
[28 empty] | 5.168856 | 11961.34 | 0.3947241 | 278.0912 | 2.055185 | 242269.9 | 0.1587042 | 274.3688
[28 empty] | 5.081404 | 11966.42 | 0.3948917 | 278.1085 | 213.1378 | 242483 | 0.1587746 | 274.5159
[28 empty] | 4.983344 | 11971.4 | 0.3950562 | 278.0385 | 1.896129 | 242484.9 | 0.1588372 | 274.1503
[28 empty] | 5.044428 | 11976.44 | 0.3952227 | 277.8118 | 205.3321 | 242690.3 | 0.1589049 | 274.2623
[28 empty] | 5.012822 | 11981.46 | 0.3953881 | 277.9364 | 1.940044 | 242692.2 | 0.1589689 | 274.1865
[28 empty] | 5.07586 | 11986.53 | 0.3955556 | 277.9171 | 205.4927 | 242897.7 | 0.1590367 | 274.3891
[28 empty] | 5.061786 | 11991.59 | 0.3957226 | 277.8848 | 2.115045 | 242899.8 | 0.1591065 | 274.4284
[28 empty] | 4.969507 | 11996.56 | 0.3958866 | 277.6436 | 200.9131 | 243100.7 | 0.1591728 | 274.3286
[28 empty] | 5.149468 | 12001.71 | 0.3960566 | 277.6301 | 1.953021 | 243102.7 | 0.1592373 | 274.2586
[28 empty] | 4.911734 | 12006.63 | 0.3962186 | 277.5675 | 207.3304 | 243310 | 0.1593057 | 274.5824
[28 empty] | 5.162386 | 12011.79 | 0.396389 | 277.6393 | 1.919729 | 243311.9 | 0.1593691 | 274.2926
[28 empty] | 5.072349 | 12016.86 | 0.3965564 | 277.6768 | 205.3514 | 243517.3 | 0.1594368 | 274.4858
[28 empty] | 4.927266 | 12021.79 | 0.396719 | 277.6367 | 2.098868 | 243519.4 | 0.1595061 | 274.4983
[28 empty] | 5.092629 | 12026.88 | 0.396887 | 277.3281 | 202.4709 | 243721.9 | 0.1595729 | 274.4214
[28 empty] | 4.974367 | 12031.85 | 0.3970512 | 277.1189 | 2.041899 | 243723.9 | 0.1596403 | 274.5379
[28 empty] | 5.194834 | 12037.05 | 0.3972226 | 277.4848 | 197.1812 | 243921.1 | 0.1597054 | 274.5919
[28 empty] | 4.97232 | 12042.02 | 0.3973867 | 277.2621 | 2.008633 | 243923.1 | 0.1597716 | 274.4889
[28 empty] | 5.016609 | 12047.04 | 0.3975523 | 277.4117 | 203.1694 | 244126.3 | 0.1598387 | 274.538
[28 empty] | 5.038291 | 12052.08 | 0.3977185 | 277.1445 | 2.039742 | 244128.3 | 0.159906 | 274.5603
[28 empty] | 4.949197 | 12057.03 | 0.3978818 | 276.8492 | 205.4871 | 244333.8 | 0.1599738 | 274.7625
[28 empty] | 5.112529 | 12062.14 | 0.3980506 | 277.0719 | 2.022086 | 244335.8 | 0.1600405 | 274.6683
[28 empty] | 5.117489 | 12067.26 | 0.3982194 | 276.9273 | 201.8756 | 244537.7 | 0.1601072 | 274.632
[28 empty] | 5.008701 | 12072.26 | 0.3983847 | 276.9447 | 2.028472 | 244539.7 | 0.1601741 | 274.66
[28 empty] | 5.064638 | 12077.33 | 0.3985519 | 276.8513 | 191.8088 | 244731.5 | 0.1602374 | 274.3593
[28 empty] | 4.978095 | 12082.31 | 0.3987161 | 276.7468 | 2.072754 | 244733.6 | 0.1603058 | 274.6795
[28 empty] | 5.089617 | 12087.4 | 0.3988841 | 276.8182 | 210.7437 | 244944.3 | 0.1603753 | 274.6686
[28 empty] | 5.045208 | 12092.44 | 0.3990506 | 276.6766 | 1.933715 | 244946.3 | 0.1604392 | 274.5511
[28 empty] | 4.975943 | 12097.42 | 0.3992148 | 276.4778 | 196.1629 | 245142.4 | 0.1605039 | 274.5379
[28 empty] | 5.142604 | 12102.56 | 0.3993845 | 276.499 | 2.104373 | 245144.5 | 0.1605733 | 274.5867
[28 empty] | 4.932858 | 12107.49 | 0.3995473 | 276.4959 | 196.5068 | 245341 | 0.1606382 | 274.6762
[28 empty] | 5.129695 | 12112.62 | 0.3997166 | 276.4319 | 2.052121 | 245343.1 | 0.1607059 | 274.7802
[28 empty] | 4.985782 | 12117.61 | 0.3998811 | 276.298 | 208.1186 | 245551.2 | 0.1607746 | 274.676
[28 empty] | 4.996617 | 12122.61 | 0.400046 | 276.3157 | 1.962296 | 245553.2 | 0.1608393 | 274.6672
[28 empty] | 5.115682 | 12127.72 | 0.4002148 | 276.0792 | 203.6329 | 245756.8 | 0.1609065 | 274.7469
[28 empty] | 4.903111 | 12132.62 | 0.4003766 | 275.9597 | 1.999969 | 245758.8 | 0.1609725 | 274.5867
[28 empty] | 5.246741 | 12137.87 | 0.4005497 | 276.1082 | 198.619 | 245957.4 | 0.1610381 | 274.7356
[28 empty] | 4.985272 | 12142.86 | 0.4007143 | 276.051 | 2.007939 | 245959.4 | 0.1611043 | 274.628
[28 empty] | 4.996291 | 12147.85 | 0.4008791 | 275.9865 | 217.3954 | 246176.8 | 0.1611761 | 275.0561
[28 empty] | 5.118038 | 12152.97 | 0.401048 | 275.8456 | 1.97687 | 246178.8 | 0.1612413 | 274.7434
[28 empty] | 4.93719 | 12157.91 | 0.401211 | 275.871 | 197.1572 | 246376 | 0.1613064 | 274.7958
[28 empty] | 5.067324 | 12162.98 | 0.4013782 | 275.7954 | 2.101256 | 246378.1 | 0.1613757 | 274.8241
[28 empty] | 5.138059 | 12168.11 | 0.4015477 | 275.7866 | 187.7924 | 246565.9 | 0.1614377 | 274.8184
[28 empty] | 4.907322 | 12173.02 | 0.4017097 | 275.6149 | 2.084967 | 246567.9 | 0.1615065 | 275.1392
[28 empty] | 5.039268 | 12178.06 | 0.401876 | 275.4341 | 198.6145 | 246766.6 | 0.161572 | 274.8877
[28 empty] | 4.971476 | 12183.03 | 0.40204 | 275.2058 | 2.044221 | 246768.6 | 0.1616395 | 274.9396
[28 empty] | 5.176632 | 12188.21 | 0.4022109 | 275.4516 | 210.7812 | 246979.4 | 0.1617091 | 275.0111
[28 empty] | 5.04273 | 12193.25 | 0.4023773 | 275.2136 | 2.031584 | 246981.4 | 0.1617761 | 275.0596
[28 empty] | 4.99294 | 12198.24 | 0.402542 | 275.207 | 190.1698 | 247171.6 | 0.1618389 | 274.6508
[28 empty] | 5.083894 | 12203.33 | 0.4027098 | 275.2407 | 2.09474 | 247173.7 | 0.161908 | 275.1161
[28 empty] | 4.92267 | 12208.25 | 0.4028723 | 274.7703 | 201.7656 | 247375.5 | 0.1619746 | 274.9926
[28 empty] | 5.041333 | 12213.29 | 0.4030386 | 275.0031 | 2.011073 | 247377.5 | 0.1620409 | 274.9057
[28 empty] | 5.125543 | 12218.42 | 0.4032078 | 274.9117 | 205.0641 | 247582.5 | 0.1621086 | 275.0799
[28 empty] | 5.019015 | 12223.44 | 0.4033734 | 274.9972 | 2.000995 | 247584.5 | 0.1621746 | 274.8465
[28 empty] | 5.100028 | 12228.54 | 0.4035417 | 274.7374 | 204.1995 | 247788.7 | 0.162242 | 274.9637
[28 empty] | 4.973343 | 12233.51 | 0.4037058 | 274.5214 | 1.99677 | 247790.7 | 0.1623079 | 275.1823
[28 empty] | 5.027396 | 12238.54 | 0.4038717 | 274.6623 | 199.6176 | 247990.3 | 0.1623738 | 274.9971
[28 empty] | 5.047035 | 12243.58 | 0.4040383 | 274.5327 | 2.026141 | 247992.4 | 0.1624406 | 274.9296
[28 empty] | 5.078915 | 12248.66 | 0.4042059 | 274.5335 | 207.7307 | 248200.1 | 0.1625092 | 275.2799
[28 empty] | 5.063993 | 12253.73 | 0.404373 | 274.5159 | 2.020646 | 248202.1 | 0.1625759 | 275.2561
[28 empty] | 4.966825 | 12258.69 | 0.4045369 | 274.2569 | 202.8389 | 248405 | 0.1626428 | 275.2035
[28 empty] | 5.10937 | 12263.8 | 0.4047055 | 274.5388 | 1.942209 | 248406.9 | 0.1627069 | 275.1421
[28 empty] | 4.942349 | 12268.75 | 0.4048686 | 274.1183 | 212.291 | 248619.2 | 0.162777 | 275.2333
[28 empty] | 4.956747 | 12273.7 | 0.4050322 | 273.8728 | 1.930171 | 248621.1 | 0.1628407 | 275.0924
[28 empty] | 5.151789 | 12278.85 | 0.4052022 | 273.8746 | 212.8222 | 248833.9 | 0.1629109 | 275.2987
[28 empty] | 4.959621 | 12283.81 | 0.4053658 | 273.6481 | 2.013094 | 248836 | 0.1629773 | 275.1451
[28 empty] | 5.168445 | 12288.98 | 0.4055364 | 273.7598 | 204.3531 | 249040.3 | 0.1630448 | 275.2724
[28 empty] | 5.068562 | 12294.05 | 0.4057037 | 273.7724 | 1.87241 | 249042.2 | 0.1631066 | 275.1503
[28 empty] | 4.898491 | 12298.95 | 0.4058653 | 273.5424 | 214.8803 | 249257.1 | 0.1631775 | 275.4924
[28 empty] | 5.144981 | 12304.09 | 0.4060351 | 273.4993 | 1.940773 | 249259 | 0.1632415 | 275.3415
[28 empty] | 4.88601 | 12308.98 | 0.4061963 | 273.2669 | 208.3727 | 249467.4 | 0.1633103 | 275.2541
[28 empty] | 5.254368 | 12314.23 | 0.4063697 | 273.4658 | 2.007708 | 249469.4 | 0.1633765 | 275.145
[28 empty] | 4.979175 | 12319.21 | 0.406534 | 273.3683 | 194.7709 | 249664.2 | 0.1634408 | 275.0399
[28 empty] | 4.972156 | 12324.19 | 0.4066981 | 273.1445 | 2.085985 | 249666.2 | 0.1635096 | 275.4474
[28 empty] | 5.052844 | 12329.24 | 0.4068649 | 273.0533 | 202.6905 | 249868.9 | 0.1635765 | 275.3849
[28 empty] | 4.982977 | 12334.22 | 0.4070293 | 272.901 | 1.97162 | 249870.9 | 0.1636416 | 275.5176
[28 empty] | 5.133126 | 12339.35 | 0.4071987 | 272.8596 | 209.5306 | 250080.4 | 0.1637107 | 275.5066
[28 empty] | 5.074742 | 12344.43 | 0.4073662 | 272.8329 | 2.00381 | 250082.4 | 0.1637769 | 275.2918
[28 empty] | 4.996228 | 12349.43 | 0.407531 | 272.848 | 196.915 | 250279.4 | 0.1638418 | 275.4082
[28 empty] | 5.061617 | 12354.49 | 0.4076981 | 272.7347 | 2.10264 | 250281.5 | 0.1639112 | 275.3656
[28 empty] | 4.868208 | 12359.36 | 0.4078587 | 272.3848 | 194.0808 | 250475.5 | 0.1639753 | 275.2949
[28 empty] | 5.069854 | 12364.43 | 0.408026 | 272.3259 | 2.040192 | 250477.6 | 0.1640426 | 275.4002
[28 empty] | 5.13425 | 12369.56 | 0.4081955 | 272.2119 | 213.257 | 250690.8 | 0.164113 | 275.5552
[28 empty] | 4.984977 | 12374.54 | 0.40836 | 272.1528 | 1.922152 | 250692.8 | 0.1641764 | 275.3614
[28 empty] | 5.146479 | 12379.69 | 0.4085298 | 272.1195 | 205.9939 | 250898.7 | 0.1642444 | 275.517
[28 empty] | 4.924201 | 12384.62 | 0.4086923 | 272.1393 | 2.047647 | 250900.8 | 0.164312 | 275.6714
[28 empty] | 5.041829 | 12389.66 | 0.4088587 | 271.8953 | 194.8774 | 251095.7 | 0.1643763 | 275.5733
[28 empty] | 4.983515 | 12394.64 | 0.4090231 | 271.8265 | 2.027904 | 251097.7 | 0.1644432 | 275.5975
[28 empty] | 5.140559 | 12399.78 | 0.4091928 | 271.7542 | 201.914 | 251299.6 | 0.1645098 | 275.5638
[28 empty] | 5.053581 | 12404.83 | 0.4093595 | 271.6679 | 2.103879 | 251301.7 | 0.1645792 | 275.5294
[28 empty] | 5.04745 | 12409.88 | 0.4095261 | 271.461 | 196.6609 | 251498.4 | 0.1646441 | 275.629
[28 empty] | 5.002476 | 12414.88 | 0.4096912 | 271.5174 | 2.121645 | 251500.5 | 0.1647142 | 275.7119
[28 empty] | 4.979206 | 12419.86 | 0.4098555 | 271.3401 | 195.5544 | 251696.1 | 0.1647787 | 275.7385
[28 empty] | 5.059068 | 12424.92 | 0.4100224 | 271.29 | 1.928241 | 251698 | 0.1648423 | 275.5849
[28 empty] | 5.116713 | 12430.04 | 0.4101913 | 271.0603 | 201.6957 | 251899.7 | 0.1649089 | 275.4568
[28 empty] | 4.956694 | 12435 | 0.4103549 | 270.8145 | 2.129196 | 251901.8 | 0.1649791 | 275.6695
[28 empty] | 5.083636 | 12440.08 | 0.4105226 | 270.8465 | 195.5836 | 252097.4 | 0.1650437 | 275.618
[28 empty] | 5.054789 | 12445.13 | 0.4106894 | 270.7681 | 2.05299 | 252099.4 | 0.1651114 | 275.8077
[28 empty] | 4.916547 | 12450.05 | 0.4108517 | 270.6573 | 201.807 | 252301.3 | 0.165178 | 275.767
[28 empty] | 5.074415 | 12455.13 | 0.4110191 | 270.6284 | 1.99788 | 252303.2 | 0.165244 | 275.993
[28 empty] | 5.022891 | 12460.15 | 0.4111849 | 270.3395 | 200.8515 | 252504.1 | 0.1653102 | 275.8892
[28 empty] | 5.095022 | 12465.24 | 0.411353 | 270.4466 | 2.114678 | 252506.2 | 0.16538 | 275.9261
[28 empty] | 5.03433 | 12470.28 | 0.4115192 | 270.2332 | 195.0533 | 252701.3 | 0.1654444 | 275.9196
[28 empty] | 4.966576 | 12475.24 | 0.4116831 | 269.9726 | 2.016957 | 252703.3 | 0.165511 | 275.7915
[28 empty] | 5.07266 | 12480.32 | 0.4118505 | 270.0122 | 211.0165 | 252914.3 | 0.1655806 | 275.8786
[28 empty] | 4.961523 | 12485.28 | 0.4120142 | 269.7182 | 1.930568 | 252916.2 | 0.1656443 | 275.7404
[28 empty] | 5.065401 | 12490.34 | 0.4121813 | 269.7099 | 206.6451 | 253122.9 | 0.1657125 | 275.9389
[28 empty] | 5.088491 | 12495.43 | 0.4123493 | 269.7739 | 2.050807 | 253124.9 | 0.1657802 | 276.1143
[28 empty] | 4.937328 | 12500.37 | 0.4125122 | 269.4003 | 199.4447 | 253324.4 | 0.165846 | 275.8376
[28 empty] | 5.167078 | 12505.54 | 0.4126827 | 269.503 | 2.038014 | 253326.4 | 0.1659132 | 275.9285
[28 empty] | 4.873457 | 12510.41 | 0.4128435 | 269.1878 | 203.3889 | 253529.8 | 0.1659804 | 275.9922
[28 empty] | 5.039876 | 12515.45 | 0.4130099 | 268.931 | 1.942658 | 253531.7 | 0.1660445 | 275.8537
[28 empty] | 5.071995 | 12520.52 | 0.4131772 | 268.8862 | 204.8437 | 253736.6 | 0.1661121 | 276.0134
[28 empty] | 5.059281 | 12525.58 | 0.4133442 | 268.8374 | 2.055342 | 253738.6 | 0.1661799 | 276.1387
[28 empty] | 5.072632 | 12530.65 | 0.4135116 | 268.8768 | 207.4892 | 253946.1 | 0.1662484 | 275.993
[28 empty] | 4.956086 | 12535.61 | 0.4136751 | 268.547 | 1.980851 | 253948.1 | 0.1663137 | 276.1066
[28 empty] | 5.072978 | 12540.68 | 0.4138425 | 268.5086 | 202.148 | 254150.3 | 0.1663804 | 276.0883
[28 empty] | 4.956878 | 12545.64 | 0.4140061 | 268.264 | 1.932261 | 254152.2 | 0.1664442 | 275.9613
[28 empty] | 5.080663 | 12550.72 | 0.4141738 | 268.2764 | 206.6015 | 254358.8 | 0.1665124 | 276.157
[28 empty] | 5.134067 | 12555.85 | 0.4143432 | 268.2412 | 2.022828 | 254360.8 | 0.1665791 | 276.1476
[28 empty] | 4.979264 | 12560.83 | 0.4145075 | 268.0644 | 211.1605 | 254572 | 0.1666488 | 276.1642
[28 empty] | 4.986152 | 12565.82 | 0.4146721 | 268.013 | 2.018158 | 254574 | 0.1667154 | 276.1241
[28 empty] | 4.929514 | 12570.75 | 0.4148347 | 267.5078 | 204.4055 | 254778.4 | 0.1667829 | 276.2548
[28 empty] | 5.093451 | 12575.84 | 0.4150028 | 267.6845 | 1.954771 | 254780.4 | 0.1668474 | 276.1963
[28 empty] | 5.041555 | 12580.88 | 0.4151692 | 267.4388 | 200.5535 | 254980.9 | 0.1669136 | 276.0728
[28 empty] | 5.128761 | 12586.01 | 0.4153384 | 267.3686 | 1.967368 | 254982.9 | 0.1669785 | 276.0975
[28 empty] | 5.001045 | 12591.01 | 0.4155035 | 267.3355 | 212.8362 | 255195.7 | 0.1670487 | 276.3047
[28 empty] | 5.020143 | 12596.03 | 0.4156691 | 267.0285 | 2.016407 | 255197.7 | 0.1671153 | 276.253
[28 empty] | 4.896399 | 12600.93 | 0.4158307 | 266.7847 | 203.1863 | 255400.9 | 0.1671823 | 276.2233
[28 empty] | 5.108763 | 12606.04 | 0.4159993 | 266.5025 | 2.000873 | 255402.9 | 0.1672483 | 276.069
[28 empty] | 5.059494 | 12611.1 | 0.4161663 | 266.4552 | 199.1707 | 255602.1 | 0.1673141 | 276.2543
[28 empty] | 5.011776 | 12616.11 | 0.4163317 | 266.4929 | 2.041453 | 255604.1 | 0.1673814 | 276.3679
[28 empty] | 5.02945 | 12621.14 | 0.4164976 | 266.2473 | 200.8747 | 255805 | 0.1674477 | 276.1856
[28 empty] | 5.106359 | 12626.25 | 0.4166661 | 266.4292 | 2.053937 | 255807.1 | 0.1675155 | 276.3816
[28 empty] | 5.007823 | 12631.25 | 0.4168314 | 266.0409 | 201.2854 | 256008.3 | 0.1675819 | 276.3064
[28 empty] | 4.996963 | 12636.25 | 0.4169963 | 265.9808 | 2.017018 | 256010.4 | 0.1676485 | 276.1787
[28 empty] | 4.950196 | 12641.2 | 0.4171597 | 265.6921 | 195.1258 | 256205.5 | 0.1677129 | 276.177
[28 empty] | 5.135781 | 12646.34 | 0.4173291 | 265.5883 | 2.117532 | 256207.6 | 0.1677828 | 276.2328
[28 empty] | 4.958626 | 12651.3 | 0.4174928 | 265.3552 | 197.5679 | 256405.2 | 0.167848 | 276.3922
[28 empty] | 5.054669 | 12656.35 | 0.4176596 | 265.196 | 2.02093 | 256407.2 | 0.1679147 | 276.3704
[28 empty] | 5.042813 | 12661.39 | 0.417826 | 265.0386 | 205.484 | 256612.7 | 0.1679825 | 276.4923
[28 empty] | 4.977057 | 12666.37 | 0.4179902 | 264.8472 | 1.927779 | 256614.6 | 0.1680461 | 276.3357
[28 empty] | 5.090743 | 12671.46 | 0.4181582 | 264.9261 | 203.1169 | 256817.7 | 0.1681131 | 276.3014
[28 empty] | 4.931649 | 12676.39 | 0.418321 | 264.515 | 2.048992 | 256819.8 | 0.1681807 | 276.4647
[28 empty] | 5.139717 | 12681.53 | 0.4184906 | 264.5171 | 204.5962 | 257024.4 | 0.1682482 | 276.5281
[28 empty] | 4.986179 | 12686.52 | 0.4186551 | 264.3859 | 2.069423 | 257026.4 | 0.1683165 | 276.3463
[28 empty] | 4.992746 | 12691.51 | 0.4188199 | 264.298 | 205.0934 | 257231.5 | 0.1683842 | 276.5224
[28 empty] | 5.019808 | 12696.53 | 0.4189855 | 263.9887 | 1.9566 | 257233.5 | 0.1684488 | 276.476
[28 empty] | 5.015625 | 12701.55 | 0.4191511 | 264.0519 | 201.2689 | 257434.8 | 0.1685152 | 276.3997
[28 empty] | 5.102295 | 12706.65 | 0.4193194 | 263.807 | 1.967233 | 257436.7 | 0.1685801 | 276.4235
[28 empty] | 5.061297 | 12711.71 | 0.4194865 | 263.6916 | 202.0078 | 257638.7 | 0.1686468 | 276.396
[28 empty] | 4.896733 | 12716.61 | 0.419648 | 263.53 | 2.127773 | 257640.9 | 0.168717 | 276.5993
[28 empty] | 5.097012 | 12721.7 | 0.4198163 | 263.1703 | 201.6957 | 257842.6 | 0.1687836 | 276.4712
[28 empty] | 4.987012 | 12726.69 | 0.4199808 | 263.1246 | 1.964331 | 257844.5 | 0.1688484 | 276.5558
[28 empty] | 5.021374 | 12731.71 | 0.4201465 | 262.7456 | 210.8955 | 258055.4 | 0.168918 | 276.5549
[28 empty] | 5.061528 | 12736.77 | 0.4203136 | 262.7117 | 1.86372 | 258057.3 | 0.1689795 | 276.4555
[28 empty] | 4.986396 | 12741.76 | 0.4204781 | 262.5819 | 204.845 | 258262.1 | 0.1690471 | 276.5352
[28 empty] | 5.09217 | 12746.85 | 0.4206462 | 262.2702 | 2.127397 | 258264.2 | 0.1691173 | 276.736
[28 empty] | 4.916825 | 12751.77 | 0.4208084 | 262.1613 | 199.6403 | 258463.9 | 0.1691832 | 276.5523
[28 empty] | 5.143425 | 12756.91 | 0.4209781 | 262.1079 | 2.05532 | 258465.9 | 0.169251 | 276.6774
[28 empty] | 4.955396 | 12761.87 | 0.4211417 | 261.8535 | 205.1226 | 258671.1 | 0.1693187 | 276.8555
[28 empty] | 4.982715 | 12766.85 | 0.4213061 | 261.6994 | 1.938787 | 258673 | 0.1693827 | 276.6915
[28 empty] | 5.143991 | 12772 | 0.4214758 | 261.7298 | 200.7547 | 258873.8 | 0.1694489 | 276.5813
[28 empty] | 4.964323 | 12776.96 | 0.4216397 | 261.4543 | 2.07581 | 258875.8 | 0.1695174 | 276.9217
[28 empty] | 5.114182 | 12782.07 | 0.4218084 | 261.2879 | 198.3976 | 259074.2 | 0.1695829 | 276.5759
[28 empty] | 4.971967 | 12787.05 | 0.4219725 | 261.0629 | 2.037254 | 259076.3 | 0.1696501 | 276.6618
[28 empty] | 4.975626 | 12792.02 | 0.4221367 | 260.942 | 202.3408 | 259278.6 | 0.1697169 | 276.5763
[28 empty] | 5.011675 | 12797.03 | 0.4223021 | 260.4991 | 2.045373 | 259280.7 | 0.1697844 | 276.7157
[28 empty] | 5.053024 | 12802.09 | 0.4224688 | 260.409 | 195.2571 | 259475.9 | 0.1698488 | 276.7227
[28 empty] | 5.068139 | 12807.15 | 0.4226361 | 260.3387 | 2.028223 | 259477.9 | 0.1699157 | 276.669
[28 empty] | 5.037704 | 12812.19 | 0.4228023 | 260.1476 | 212.5381 | 259690.5 | 0.1699859 | 276.8565
[28 empty] | 4.875129 | 12817.07 | 0.4229632 | 259.7634 | 1.966469 | 259692.4 | 0.1700508 | 276.8752
[28 empty] | 5.136863 | 12822.2 | 0.4231327 | 259.7467 | 190.7281 | 259883.2 | 0.1701137 | 276.5832
[28 empty] | 4.877086 | 12827.08 | 0.4232937 | 259.3755 | 2.131893 | 259885.3 | 0.1701841 | 276.8137
[28 empty] | 5.140192 | 12832.22 | 0.4234633 | 259.3808 | 196.7002 | 260082 | 0.170249 | 276.836
[28 empty] | 5.002864 | 12837.22 | 0.4236284 | 258.8797 | 2.008838 | 260084 | 0.1703153 | 276.7343
[28 empty] | 5.000603 | 12842.22 | 0.4237934 | 258.8437 | 209.1951 | 260293.2 | 0.1703843 | 277.1012
[28 empty] | 5.054167 | 12847.28 | 0.4239602 | 258.7612 | 2.007686 | 260295.2 | 0.1704506 | 276.9919
[28 empty] | 4.963713 | 12852.24 | 0.424124 | 258.4817 | 201.739 | 260497 | 0.1705171 | 276.8667
[28 empty] | 5.040554 | 12857.28 | 0.4242903 | 258.3093 | 2.111221 | 260499.1 | 0.1705868 | 276.9607
[28 empty] | 5.106842 | 12862.39 | 0.4244589 | 258.0145 | 184.7936 | 260683.9 | 0.1706478 | 276.7571
[28 empty] | 4.87893 | 12867.27 | 0.4246199 | 257.7354 | 2.159872 | 260686 | 0.1707191 | 277.0923
[28 empty] | 5.133603 | 12872.4 | 0.4247893 | 257.6172 | 195.2524 | 260881.3 | 0.1707835 | 277.0989
[28 empty] | 4.864465 | 12877.27 | 0.4249498 | 257.2427 | 2.007219 | 260883.3 | 0.1708497 | 276.9066
[28 empty] | 5.140186 | 12882.41 | 0.4251194 | 257.1679 | 210.0165 | 261093.3 | 0.170919 | 276.9277
[28 empty] | 5.026395 | 12887.43 | 0.4252853 | 256.9021 | 2.04185 | 261095.3 | 0.1709864 | 277.0439
[28 empty] | 4.970846 | 12892.4 | 0.4254493 | 256.6697 | 194.9258 | 261290.3 | 0.1710507 | 276.949
[28 empty] | 5.05083 | 12897.46 | 0.425616 | 256.5652 | 2.036172 | 261292.3 | 0.1711179 | 277.0277
[28 empty] | 5.049669 | 12902.5 | 0.4257827 | 256.373 | 196.2764 | 261488.6 | 0.1711827 | 277.0219
[28 empty] | 5.04101 | 12907.55 | 0.425949 | 256.1237 | 2.095638 | 261490.7 | 0.1712519 | 277.0132
[28 empty] | 4.93985 | 12912.49 | 0.426112 | 255.7667 | 204.6862 | 261695.4 | 0.1713194 | 277.0824
[28 empty] | 4.9673 | 12917.45 | 0.426276 | 255.5108 | 1.97481 | 261697.3 | 0.1713846 | 277.2362
[28 empty] | 5.138448 | 12922.59 | 0.4264455 | 255.5046 | 199.4421 | 261896.8 | 0.1714504 | 277.0394
[28 empty] | 4.930738 | 12927.52 | 0.4266082 | 255.0075 | 2.049415 | 261898.8 | 0.171518 | 277.1255
[28 empty] | 5.067698 | 12932.59 | 0.4267755 | 255.0143 | 202.2396 | 262101.1 | 0.1715848 | 277.1133
[28 empty] | 4.945997 | 12937.54 | 0.4269387 | 254.6179 | 2.103596 | 262103.2 | 0.1716542 | 277.0771
[28 empty] | 4.995041 | 12942.53 | 0.4271035 | 254.6251 | 194.2284 | 262297.4 | 0.1717183 | 277.0161
[28 empty] | 5.086686 | 12947.62 | 0.4272714 | 254.1973 | 1.959022 | 262299.4 | 0.1717829 | 277.0657
[28 empty] | 4.959245 | 12952.58 | 0.427435 | 253.9683 | 207.794 | 262507.2 | 0.1718515 | 277.3401
[28 empty] | 5.134573 | 12957.71 | 0.4276045 | 253.8565 | 1.968131 | 262509.1 | 0.1719164 | 276.9697
[28 empty] | 5.031755 | 12962.74 | 0.4277705 | 253.626 | 203.3884 | 262712.5 | 0.1719836 | 276.9534
[28 empty] | 4.862539 | 12967.61 | 0.427931 | 253.1588 | 2.066552 | 262714.6 | 0.1720518 | 277.2326
[28 empty] | 5.049909 | 12972.66 | 0.4280976 | 253.0482 | 200.8149 | 262915.4 | 0.172118 | 277.1264
[28 empty] | 4.958718 | 12977.61 | 0.4282613 | 252.7357 | 2.063544 | 262917.5 | 0.1721861 | 277.3058
[28 empty] | 5.116525 | 12982.73 | 0.4284301 | 252.5048 | 200.8258 | 263118.3 | 0.1722524 | 277.2003
[28 empty] | 5.022109 | 12987.75 | 0.4285959 | 252.2107 | 2.026922 | 263120.3 | 0.1723193 | 277.138
[28 empty] | 4.900203 | 12992.65 | 0.4287576 | 251.9921 | 201.904 | 263322.2 | 0.1723859 | 277.1036
[28 empty] | 5.094017 | 12997.75 | 0.4289257 | 251.6926 | 1.995116 | 263324.2 | 0.1724518 | 277.3114
[28 empty] | 4.961367 | 13002.71 | 0.4290894 | 251.3976 | 212.972 | 263537.2 | 0.172522 | 277.5276
[28 empty] | 5.062622 | 13007.77 | 0.4292565 | 251.3709 | 2.001165 | 263539.2 | 0.1725881 | 277.3752
[28 empty] | 4.99838 | 13012.77 | 0.4294214 | 250.8402 | 195.5985 | 263734.8 | 0.1726526 | 277.3247
[28 empty] | 4.967564 | 13017.74 | 0.4295853 | 250.6661 | 2.024941 | 263736.8 | 0.1727194 | 277.3294
[28 empty] | 5.002381 | 13022.74 | 0.4297504 | 250.1618 | 203.2161 | 263940 | 0.1727865 | 277.3016
[28 empty] | 4.981616 | 13027.72 | 0.4299148 | 250.0805 | 1.940917 | 263942 | 0.1728506 | 277.2317
[28 empty] | 5.031298 | 13032.75 | 0.4300808 | 249.7671 | 210.6005 | 264152.6 | 0.1729201 | 277.2913
[28 empty] | 5.114484 | 13037.87 | 0.4302496 | 249.6027 | 1.971969 | 264154.5 | 0.1729851 | 277.3463
[28 empty] | 4.917587 | 13042.78 | 0.4304119 | 249.0187 | 204.2034 | 264358.7 | 0.1730525 | 277.4637
[28 empty] | 5.076063 | 13047.86 | 0.4305794 | 249.0808 | 2.10968 | 264360.8 | 0.1731221 | 277.4676
[28 empty] | 4.829531 | 13052.69 | 0.4307388 | 248.3957 | 197.2253 | 264558.1 | 0.1731872 | 277.6045
[28 empty] | 5.104517 | 13057.79 | 0.4309072 | 248.0855 | 1.999659 | 264560.1 | 0.1732532 | 277.3622
[28 empty] | 5.063723 | 13062.86 | 0.4310743 | 248.066 | 215.7245 | 264775.8 | 0.1733244 | 277.76
[28 empty] | 4.926148 | 13067.78 | 0.4312369 | 247.5386 | 1.915465 | 264777.7 | 0.1733876 | 277.5221
[28 empty] | 5.028623 | 13072.81 | 0.4314028 | 247.2875 | 202.8856 | 264980.6 | 0.1734546 | 277.4726
[28 empty] | 4.961466 | 13077.77 | 0.4315666 | 246.9932 | 2.040227 | 264982.6 | 0.1735219 | 277.5781
[28 empty] | 5.030707 | 13082.81 | 0.4317326 | 246.7559 | 197.1127 | 265179.7 | 0.1735869 | 277.6275
[28 empty] | 5.100922 | 13087.91 | 0.4319009 | 246.422 | 1.995115 | 265181.7 | 0.1736528 | 277.4353
[28 empty] | 4.869427 | 13092.78 | 0.4320616 | 246.0802 | 202.7848 | 265384.5 | 0.1737197 | 277.4591
[28 empty] | 5.086273 | 13097.86 | 0.4322294 | 245.6496 | 2.048293 | 265386.6 | 0.1737873 | 277.5378
[28 empty] | 4.876617 | 13102.74 | 0.4323904 | 245.3553 | 204.4788 | 265591.1 | 0.1738548 | 277.6734
[28 empty] | 5.11883 | 13107.86 | 0.4325593 | 245.1395 | 2.023195 | 265593.1 | 0.1739215 | 277.5865
[28 empty] | 5.024872 | 13112.88 | 0.4327251 | 244.8637 | 193.3231 | 265786.4 | 0.1739853 | 277.4658
[28 empty] | 4.922034 | 13117.8 | 0.4328875 | 244.3091 | 2.068524 | 265788.5 | 0.1740536 | 277.7581
[28 empty] | 5.052447 | 13122.86 | 0.4330543 | 244.2153 | 203.1436 | 265991.6 | 0.1741206 | 277.7255
[28 empty] | 4.942149 | 13127.8 | 0.4332174 | 243.7934 | 2.058671 | 265993.7 | 0.1741886 | 277.4728
[28 empty] | 5.071482 | 13132.87 | 0.4333847 | 243.3452 | 201.3056 | 266195 | 0.174255 | 277.7989
[28 empty] | 4.96497 | 13137.84 | 0.4335486 | 243.074 | 2.08105 | 266197.1 | 0.1743237 | 277.6939
[28 empty] | 4.936994 | 13142.77 | 0.4337115 | 242.6182 | 196.9464 | 266394 | 0.1743887 | 277.7323
[28 empty] | 5.10605 | 13147.88 | 0.43388 | 242.3981 | 1.925426 | 266395.9 | 0.1744522 | 277.5601
[28 empty] | 4.843755 | 13152.72 | 0.4340398 | 241.8069 | 211.7616 | 266607.7 | 0.1745221 | 277.6964
[28 empty] | 5.098218 | 13157.82 | 0.4342081 | 241.5351 | 2.05601 | 266609.7 | 0.1745899 | 277.8261
[28 empty] | 5.02609 | 13162.85 | 0.4343739 | 241.1873 | 201.3863 | 266811.1 | 0.1746564 | 277.7576
[28 empty] | 4.862406 | 13167.71 | 0.4345344 | 240.7992 | 2.057486 | 266813.2 | 0.1747243 | 277.897
[28 empty] | 5.116857 | 13172.83 | 0.4347033 | 240.5705 | 200.7599 | 267014 | 0.1747905 | 277.7871
[28 empty] | 4.914854 | 13177.74 | 0.4348654 | 240.0485 | 1.930987 | 267015.9 | 0.1748543 | 277.6516
[28 empty] | 5.108186 | 13182.85 | 0.435034 | 239.7625 | 196.4353 | 267212.3 | 0.1749191 | 277.6564
[28 empty] | 4.877711 | 13187.73 | 0.435195 | 238.9954 | 2.108323 | 267214.4 | 0.1749887 | 277.7313
[28 empty] | 4.952204 | 13192.68 | 0.4353584 | 238.64 | 193.767 | 267408.2 | 0.1750526 | 277.5599
[28 empty] | 5.10171 | 13197.78 | 0.4355268 | 238.3913 | 2.151352 | 267410.3 | 0.1751236 | 277.9188
[28 empty] | 4.845196 | 13202.63 | 0.4356866 | 237.8096 | 200.3487 | 267610.7 | 0.1751897 | 277.7819
[28 empty] | 5.108503 | 13207.73 | 0.4358552 | 237.6057 | 1.960507 | 267612.7 | 0.1752544 | 277.7612
[28 empty] | 5.002163 | 13212.74 | 0.4360203 | 237.0999 | 208.5053 | 267821.2 | 0.1753232 | 277.6825
[28 empty] | 4.942485 | 13217.68 | 0.4361834 | 236.6803 | 1.982737 | 267823.1 | 0.1753886 | 277.8086
[28 empty] | 4.914158 | 13222.59 | 0.4363456 | 236.1538 | 203.6281 | 268026.8 | 0.1754558 | 277.8881
[28 empty] | 5.004092 | 13227.6 | 0.4365107 | 235.6608 | 2.039366 | 268028.8 | 0.1755231 | 277.9079
[28 empty] | 5.029589 | 13232.63 | 0.4366767 | 235.4161 | 204.2977 | 268233.1 | 0.1755906 | 278.0315
[28 empty] | 5.053555 | 13237.68 | 0.4368434 | 234.7695 | 1.907041 | 268235 | 0.1756535 | 277.738
[28 empty] | 4.879041 | 13242.56 | 0.4370045 | 234.4912 | 206.7084 | 268441.7 | 0.1757217 | 277.9408
[28 empty] | 5.044519 | 13247.6 | 0.4371709 | 233.785 | 2.026464 | 268443.7 | 0.1757886 | 277.9554
[28 empty] | 4.857276 | 13252.46 | 0.4373312 | 233.3631 | 201.8241 | 268645.6 | 0.1758552 | 277.8358
[28 empty] | 4.99587 | 13257.46 | 0.4374961 | 232.8158 | 2.113696 | 268647.7 | 0.1759249 | 277.9462
[28 empty] | 5.071318 | 13262.53 | 0.4376634 | 232.3665 | 192.5107 | 268840.2 | 0.1759885 | 277.7719
[28 empty] | 4.877729 | 13267.41 | 0.4378244 | 231.9995 | 2.061663 | 268842.3 | 0.1760565 | 277.9389
[28 empty] | 5.073292 | 13272.48 | 0.4379918 | 231.5632 | 203.1035 | 269045.4 | 0.1761235 | 277.9837
[28 empty] | 4.871379 | 13277.35 | 0.4381526 | 230.6743 | 1.961275 | 269047.3 | 0.1761882 | 277.9681
[28 empty] | 5.022582 | 13282.37 | 0.4383183 | 230.3034 | 202.7573 | 269250.1 | 0.1762552 | 277.9901
[28 empty] | 4.986783 | 13287.36 | 0.4384829 | 229.7762 | 2.098 | 269252.2 | 0.1763244 | 277.9969
[28 empty] | 4.901918 | 13292.26 | 0.4386446 | 229.0888 | 196.1882 | 269448.4 | 0.1763891 | 277.9853
[28 empty] | 5.010117 | 13297.27 | 0.43881 | 228.7156 | 2.006359 | 269450.4 | 0.1764553 | 277.8673
[28 empty] | 4.907548 | 13302.18 | 0.4389719 | 228.0654 | 203.9083 | 269654.3 | 0.1765226 | 277.8852
[28 empty] | 4.993211 | 13307.17 | 0.4391367 | 227.5806 | 1.95736 | 269656.2 | 0.1765872 | 277.9238
[28 empty] | 4.975161 | 13312.15 | 0.4393009 | 226.8967 | 204.175 | 269860.4 | 0.1766546 | 277.9594
[28 empty] | 4.894862 | 13317.04 | 0.4394624 | 226.2427 | 2.136267 | 269862.6 | 0.1767251 | 278.2187
[28 empty] | 5.104949 | 13322.15 | 0.4396309 | 225.9354 | 200.9965 | 270063.5 | 0.1767914 | 278.1245
[28 empty] | 4.869013 | 13327.02 | 0.4397916 | 225.1109 | 2.013068 | 270065.6 | 0.1768579 | 277.9707
[28 empty] | 5.060775 | 13332.08 | 0.4399586 | 224.512 | 195.8682 | 270261.4 | 0.1769225 | 278.0181
[28 empty] | 4.884643 | 13336.96 | 0.4401198 | 223.7907 | 2.051833 | 270263.5 | 0.1769902 | 278.1201
[28 empty] | 4.883439 | 13341.85 | 0.4402809 | 222.9813 | 199.2942 | 270462.8 | 0.177056 | 277.9136
[28 empty] | 4.983665 | 13346.83 | 0.4404454 | 222.4335 | 2.052789 | 270464.8 | 0.1771237 | 278.102
[28 empty] | 4.887142 | 13351.72 | 0.4406066 | 221.6487 | 203.5923 | 270668.4 | 0.1771909 | 278.0991
[28 empty] | 5.045402 | 13356.76 | 0.4407731 | 221.0283 | 2.045678 | 270670.5 | 0.1772584 | 278.2405
[28 empty] | 4.92571 | 13361.69 | 0.4409357 | 220.498 | 200.0742 | 270870.5 | 0.1773244 | 278.0054
[28 empty] | 4.878628 | 13366.57 | 0.4410967 | 219.657 | 1.956849 | 270872.5 | 0.177389 | 278.0406
[28 empty] | 4.899407 | 13371.47 | 0.4412584 | 218.553 | 206.1357 | 271078.6 | 0.177457 | 278.2056
[28 empty] | 4.903262 | 13376.37 | 0.4414202 | 217.8746 | 2.064268 | 271080.7 | 0.1775251 | 277.9898
[28 empty] | 5.048665 | 13381.42 | 0.4415868 | 217.2758 | 198.9996 | 271279.7 | 0.1775908 | 278.2437
[28 empty] | 4.920376 | 13386.34 | 0.4417492 | 216.2302 | 2.012029 | 271281.7 | 0.1776572 | 278.0831
[28 empty] | 4.877637 | 13391.22 | 0.4419101 | 215.4626 | 204.6294 | 271486.3 | 0.1777247 | 278.2287
[28 empty] | 4.924413 | 13396.14 | 0.4420726 | 214.4438 | 1.948918 | 271488.3 | 0.1777891 | 278.1315
[28 empty] | 4.852934 | 13400.99 | 0.4422328 | 213.5131 | 202.285 | 271690.6 | 0.1778558 | 278.1223
[28 empty] | 4.959566 | 13405.95 | 0.4423964 | 212.7263 | 2.12879 | 271692.7 | 0.1779261 | 278.3324
[28 empty] | 4.931402 | 13410.88 | 0.4425592 | 211.8335 | 203.8729 | 271896.6 | 0.1779933 | 278.348
[28 empty] | 4.830184 | 13415.71 | 0.4427186 | 210.6727 | 1.93743 | 271898.5 | 0.1780573 | 278.255
[28 empty] | 5.004068 | 13420.72 | 0.4428837 | 209.7796 | 202.5316 | 272101 | 0.1781241 | 278.1821
[28 empty] | 4.726971 | 13425.45 | 0.4430397 | 208.4176 | 1.958739 | 272103 | 0.1781887 | 278.2298
[28 empty] | 5.021894 | 13430.47 | 0.4432054 | 207.6421 | 205.1357 | 272308.1 | 0.1782564 | 278.3287
[28 empty] | 4.797357 | 13435.26 | 0.4433637 | 206.2647 | 2.103198 | 272310.2 | 0.1783258 | 278.3698
[28 empty] | 4.910187 | 13440.17 | 0.4435258 | 205.1519 | 194.626 | 272504.9 | 0.1783901 | 278.3351
[28 empty] | 4.862395 | 13445.04 | 0.4436862 | 203.8037 | 2.028297 | 272506.9 | 0.178457 | 278.2819
[28 empty] | 4.841694 | 13449.88 | 0.443846 | 202.7189 | 214.0602 | 272721 | 0.1785276 | 278.5699
[28 empty] | 4.955306 | 13454.83 | 0.4440095 | 201.5039 | 1.954304 | 272722.9 | 0.1785921 | 278.5083
[28 empty] | 4.767086 | 13459.6 | 0.4441668 | 199.9267 | 190.4479 | 272913.4 | 0.178655 | 278.1978
[28 empty] | 4.781276 | 13464.38 | 0.4443246 | 198.5231 | 2.108624 | 272915.5 | 0.1787246 | 278.2748
[28 empty] | 4.821573 | 13469.2 | 0.4444837 | 196.8255 | 203.4186 | 273118.9 | 0.1787917 | 278.2604
[28 empty] | 4.757648 | 13473.96 | 0.4446407 | 195.2659 | 2.059598 | 273120.9 | 0.1788597 | 278.4937
[28 empty] | 4.902556 | 13478.86 | 0.4448025 | 193.6228 | 204.1658 | 273325.1 | 0.178927 | 278.5287
[28 empty] | 4.801816 | 13483.67 | 0.444961 | 191.8748 | 1.913933 | 273327 | 0.1789902 | 278.2806
[28 empty] | 4.61473 | 13488.28 | 0.4451133 | 189.772 | 203.0838 | 273530.1 | 0.1790572 | 278.3242
[28 empty] | 4.799986 | 13493.08 | 0.4452717 | 187.5319 | 2.063653 | 273532.2 | 0.1791253 | 278.5043
[28 empty] | 4.585633 | 13497.67 | 0.445423 | 184.7571 | 201.3771 | 273733.5 | 0.1791918 | 278.4352
[28 empty] | 4.69317 | 13502.36 | 0.4455779 | 181.732 | 2.035622 | 273735.6 | 0.179259 | 278.4303
[28 empty] | 4.524139 | 13506.88 | 0.4457272 | 178.6313 | 203.783 | 273939.4 | 0.1793262 | 278.52
[34 empty] | 0.1793926 | 278.3544
[34 empty] | 0.179456 | 278.1597
[34 empty] | 0.179524 | 278.3952
[34 empty] | 0.1795914 | 278.4377
[34 empty] | 0.1796586 | 278.5204
[34 empty] | 0.1797254 | 278.4408
[34 empty] | 0.1797923 | 278.4592
[34 empty] | 0.1798565 | 278.4243
[34 empty] | 0.1799267 | 278.5451
[34 empty] | 0.1799905 | 278.416
[34 empty] | 0.1800614 | 278.6744
[34 empty] | 0.1801268 | 278.4042
[34 empty] | 0.1801929 | 278.743
[34 empty] | 0.180259 | 278.5165
[34 empty] | 0.1803255 | 278.4533
[34 empty] | 0.1803912 | 278.6378
[34 empty] | 0.1804605 | 278.6668
[34 empty] | 0.1805274 | 278.6031
[34 empty] | 0.1805906 | 278.3519
[34 empty] | 0.180658 | 278.4713
[34 empty] | 0.1807254 | 278.5286
[34 empty] | 0.1807908 | 278.7246
[34 empty] | 0.1808607 | 278.7798
[34 empty] | 0.1809262 | 278.5254
[34 empty] | 0.1809898 | 278.3573
[34 empty] | 0.181061 | 278.6897
[34 empty] | 0.1811253 | 278.6576
[34 empty] | 0.1811917 | 278.4936
[34 empty] | 0.1812604 | 278.8793
[34 empty] | 0.1813267 | 278.7034
[34 empty] | 0.1813925 | 278.4983
[34 empty] | 0.1814595 | 278.5338
[34 empty] | 0.1815249 | 278.658
[34 empty] | 0.1815913 | 278.583
[34 empty] | 0.1816592 | 278.7262
[34 empty] | 0.1817279 | 278.6221
[34 empty] | 0.1817925 | 278.6677
[34 empty] | 0.1818598 | 278.6734
[34 empty] | 0.1819268 | 278.7133
[34 empty] | 0.1819928 | 278.9551
[34 empty] | 0.1820585 | 278.7392
[34 empty] | 0.1821281 | 278.8153
[34 empty] | 0.182193 | 278.8377
[34 empty] | 0.1822588 | 278.6407
[34 empty] | 0.1823285 | 278.6562
[34 empty] | 0.1823932 | 278.7227
[34 empty] | 0.1824585 | 278.8265
[34 empty] | 0.1825274 | 278.7557
[34 empty] | 0.1825922 | 278.8498
[34 empty] | 0.1826591 | 278.7812
[34 empty] | 0.1827281 | 278.7499
[34 empty] | 0.1827933 | 278.8159
[34 empty] | 0.1828606 | 278.9245
[34 empty] | 0.1829292 | 278.7974
[34 empty] | 0.1829941 | 278.8257
[34 empty] | 0.1830607 | 278.7753
[34 empty] | 0.1831282 | 278.8468
[34 empty] | 0.1831921 | 278.734
[34 empty] | 0.1832595 | 278.7734
[34 empty] | 0.1833262 | 278.7553
[34 empty] | 0.1833961 | 278.9
[34 empty] | 0.1834607 | 278.8617
[34 empty] | 0.1835277 | 278.9018
[34 empty] | 0.1835949 | 278.9096
[34 empty] | 0.1836599 | 279.0164
[34 empty] | 0.183726 | 278.8852
[34 empty] | 0.1837962 | 279.007
[34 empty] | 0.1838627 | 278.9386
[34 empty] | 0.1839303 | 279.0223
[34 empty] | 0.1839937 | 278.8165
[34 empty] | 0.1840611 | 278.9476
[34 empty] | 0.1841279 | 278.8653
[34 empty] | 0.1841931 | 279.0118
[34 empty] | 0.1842603 | 279.0258
[34 empty] | 0.1843302 | 279.1584
[34 empty] | 0.1843961 | 278.9813
[34 empty] | 0.1844603 | 278.8505
[34 empty] | 0.1845276 | 278.965
[34 empty] | 0.1845952 | 279.0379
[34 empty] | 0.1846616 | 278.9674
[34 empty] | 0.1847287 | 278.9464
[34 empty] | 0.184796 | 279.0324
[34 empty] | 0.184859 | 278.7614
[34 empty] | 0.1849287 | 279.2534
[34 empty] | 0.1849948 | 279.1199
[34 empty] | 0.1850617 | 279.0507
[34 empty] | 0.185128 | 278.9686
[34 empty] | 0.185193 | 278.9946
[34 empty] | 0.185259 | 278.8462
[34 empty] | 0.1853271 | 279.0978
[34 empty] | 0.1853927 | 278.7725
[34 empty] | 0.1854609 | 279.0501
[34 empty] | 0.1855298 | 278.9107
[34 empty] | 0.1855953 | 279.1313
[34 empty] | 0.1856618 | 279.0711
[34 empty] | 0.1857266 | 279.0862
[34 empty] | 0.1857941 | 279.2116
[34 empty] | 0.1858629 | 279.0595
[34 empty] | 0.1859293 | 278.9798
[34 empty] | 0.1859938 | 279.0035
[34 empty] | 0.1860641 | 279.1467
[34 empty] | 0.1861281 | 279.0502
[34 empty] | 0.1861926 | 279.0035
[34 empty] | 0.1862632 | 279.2835
[34 empty] | 0.1863294 | 279.1592
[34 empty] | 0.1863964 | 279.1191
[34 empty] | 0.1864634 | 279.1504
[34 empty] | 0.186527 | 278.9145
[34 empty] | 0.1865941 | 278.9777
[34 empty] | 0.1866618 | 279.0743
[34 empty] | 0.1867298 | 279.3214
[34 empty] | 0.1867957 | 279.1424
[34 empty] | 0.1868641 | 279.3785
[34 empty] | 0.1869304 | 279.2741
[34 empty] | 0.1869943 | 279.1048
[34 empty] | 0.1870616 | 279.1933
[34 empty] | 0.1871286 | 279.2436
[34 empty] | 0.1871958 | 279.2344
[34 empty] | 0.1872623 | 279.1747
[34 empty] | 0.1873301 | 279.2941
[34 empty] | 0.1873938 | 279.1596
[34 empty] | 0.1874619 | 279.339
[34 empty] | 0.1875308 | 279.289
[34 empty] | 0.1875945 | 279.1414
[34 empty] | 0.1876611 | 279.0267
[34 empty] | 0.1877283 | 279.0949
[34 empty] | 0.1877932 | 279.1268
[34 empty] | 0.1878625 | 279.1481
[34 empty] | 0.1879298 | 279.2397
[34 empty] | 0.187996 | 279.0362
[34 empty] | 0.1880635 | 279.1712
[34 empty] | 0.1881306 | 279.1548
[34 empty] | 0.1881961 | 279.3804
[34 empty] | 0.1882619 | 279.1857
[34 empty] | 0.188326 | 279.045
[34 empty] | 0.1883963 | 279.2656
[34 empty] | 0.1884636 | 279.2861
[34 empty] | 0.188528 | 279.2854
[34 empty] | 0.1885955 | 279.3428
[34 empty] | 0.1886626 | 279.3956
[34 empty] | 0.1887291 | 279.3358
[34 empty] | 0.1887969 | 279.4662
[34 empty] | 0.188862 | 279.1218
[34 empty] | 0.1889286 | 279.0071
[34 empty] | 0.1889977 | 279.4599
[34 empty] | 0.1890607 | 279.1854
[34 empty] | 0.1891287 | 279.3368
[34 empty] | 0.1891957 | 279.3859
[34 empty] | 0.1892652 | 279.351
[34 empty] | 0.1893295 | 279.3374
[34 empty] | 0.1893961 | 279.3037
[34 empty] | 0.1894613 | 279.3706
[34 empty] | 0.1895305 | 279.3718
[34 empty] | 0.1895947 | 279.2532
[34 empty] | 0.1896652 | 279.5246
[34 empty] | 0.1897321 | 279.4609
[34 empty] | 0.1897958 | 279.315
[34 empty] | 0.1898627 | 279.3304
[34 empty] | 0.1899302 | 279.3982
[34 empty] | 0.1899946 | 279.3979
[34 empty] | 0.1900639 | 279.3322
[34 empty] | 0.1901304 | 279.2735
[34 empty] | 0.1901951 | 279.34
[34 empty] | 0.1902622 | 279.3289
[34 empty] | 0.190329 | 279.3297
[34 empty] | 0.1903964 | 279.3538
[34 empty] | 0.1904637 | 279.4641
[34 empty] | 0.1905292 | 279.195
[34 empty] | 0.1905971 | 279.3461
[34 empty] | 0.1906637 | 279.2944
[34 empty] | 0.190728 | 279.1979
[34 empty] | 0.1907969 | 279.6186
[34 empty] | 0.1908656 | 279.4447
[34 empty] | 0.1909296 | 279.3504
[34 empty] | 0.190997 | 279.489
[34 empty] | 0.191064 | 279.4496
[34 empty] | 0.1911276 | 279.2838
[34 empty] | 0.1911957 | 279.4687
[34 empty] | 0.1912618 | 279.3272
[34 empty] | 0.1913314 | 279.3997
[34 empty] | 0.1913957 | 279.2917
[34 empty] | 0.1914652 | 279.3657
[34 empty] | 0.1915317 | 279.695
[34 empty] | 0.1915948 | 279.4401
[34 empty] | 0.1916609 | 279.223
[34 empty] | 0.1917303 | 279.2624
[34 empty] | 0.1917946 | 279.2354
[34 empty] | 0.1918653 | 279.4518
[34 empty] | 0.1919323 | 279.4912
[34 empty] | 0.1919965 | 279.3738
[34 empty] | 0.1920634 | 279.4063
[34 empty] | 0.192131 | 279.5518
[34 empty] | 0.1921963 | 279.1836
[34 empty] | 0.1922643 | 279.414
[34 empty] | 0.1923313 | 279.3798
[34 empty] | 0.1923946 | 279.1672
[34 empty] | 0.192463 | 279.4034
[34 empty] | 0.1925329 | 279.5451
[34 empty] | 0.1925991 | 279.4157
[34 empty] | 0.1926633 | 279.2902
[34 empty] | 0.192731 | 279.4805
[34 empty] | 0.1927954 | 279.3983
[34 empty] | 0.1928631 | 279.5776
[34 empty] | 0.1929292 | 279.4381
[34 empty] | 0.1929963 | 279.4234
[34 empty] | 0.1930658 | 279.471
[34 empty] | 0.1931311 | 279.5738
[34 empty] | 0.1931963 | 279.2512
[34 empty] | 0.1932616 | 279.4402
[34 empty] | 0.1933298 | 279.6397
[34 empty] | 0.1933981 | 279.4675
[34 empty] | 0.1934653 | 279.4634
[34 empty] | 0.1935326 | 279.5568
[34 empty] | 0.193597 | 279.4716
[34 empty] | 0.1936637 | 279.4647
[34 empty] | 0.1937306 | 279.4882
[34 empty] | 0.1937961 | 279.6171
[34 empty] | 0.1938657 | 279.7005
[34 empty] | 0.1939318 | 279.4716
[34 empty] | 0.193997 | 279.6434
[34 empty] | 0.1940629 | 279.4697
[34 empty] | 0.1941311 | 279.6568
[34 empty] | 0.1941978 | 279.6492
[34 empty] | 0.1942653 | 279.6938
[34 empty] | 0.1943313 | 279.53
[34 empty] | 0.1943988 | 279.6779
[34 empty] | 0.1944627 | 279.5083
[34 empty] | 0.1945319 | 279.4996
[34 empty] | 0.1945984 | 279.8364
[34 empty] | 0.1946669 | 279.7023
[34 empty] | 0.1947314 | 279.6482
[34 empty] | 0.1947956 | 279.6044
[34 empty] | 0.1948646 | 279.5545
[34 empty] | 0.1949289 | 279.469
[34 empty] | 0.194997 | 279.7292
[34 empty] | 0.1950661 | 279.6299
[34 empty] | 0.1951331 | 279.6627
[34 empty] | 0.1951973 | 279.6163
[34 empty] | 0.1952645 | 279.6248
[34 empty] | 0.1953301 | 279.3702
[34 empty] | 0.1953963 | 279.6519
[34 empty] | 0.1954656 | 279.684
[34 empty] | 0.1955318 | 279.5566
[34 empty] | 0.1955962 | 279.4897
[34 empty] | 0.1956667 | 279.7371
[34 empty] | 0.1957305 | 279.542
[34 empty] | 0.1957981 | 279.6907
[34 empty] | 0.1958658 | 279.7968
[34 empty] | 0.1959316 | 279.603
[34 empty] | 0.1959962 | 279.6454
[34 empty] | 0.1960655 | 279.586
[34 empty] | 0.1961306 | 279.7271
[34 empty] | 0.196198 | 279.7685
[34 empty] | 0.1962661 | 280.023
[34 empty] | 0.196335 | 279.9522
[34 empty] | 0.1963987 | 279.7354
[34 empty] | 0.1964655 | 279.74
[34 empty] | 0.1965317 | 279.5374
[34 empty] | 0.196597 | 279.7198
[34 empty] | 0.1966642 | 279.7231
[34 empty] | 0.1967307 | 279.6642
[34 empty] | 0.1967985 | 279.8567
[34 empty] | 0.1968659 | 279.904
[34 empty] | 0.1969312 | 279.5983
[34 empty] | 0.196997 | 279.7915
[34 empty] | 0.1970635 | 279.7497
[34 empty] | 0.197133 | 279.8072
[34 empty] | 0.1972004 | 279.842
[34 empty] | 0.1972643 | 279.742
[34 empty] | 0.1973315 | 279.7423
[34 empty] | 0.1973984 | 279.763
[34 empty] | 0.1974655 | 279.816
[34 empty] | 0.1975306 | 279.883
[34 empty] | 0.1975993 | 279.783
[34 empty] | 0.1976674 | 279.9694
[34 empty] | 0.1977343 | 279.9771
[34 empty] | 0.1977983 | 279.8119
[34 empty] | 0.1978657 | 279.9336
[34 empty] | 0.197933 | 280.0336
[34 empty] | 0.1980004 | 280.079
[34 empty] | 0.1980662 | 279.8702
[34 empty] | 0.1981342 | 280.0357
[34 empty] | 0.1981977 | 279.8682
[34 empty] | 0.1982668 | 279.83
[34 empty] | 0.1983315 | 279.8167
[34 empty] | 0.1984004 | 279.7661
[34 empty] | 0.1984656 | 279.8372
[34 empty] | 0.1985324 | 279.8474
[34 empty] | 0.1986005 | 280.0215
[34 empty] | 0.1986651 | 280.0697
[34 empty] | 0.1987317 | 280.0171
[34 empty] | 0.1987985 | 279.9347
[34 empty] | 0.1988674 | 279.8744
[34 empty] | 0.198933 | 280.0339
[34 empty] | 0.1990028 | 280.1553
[34 empty] | 0.1990637 | 279.9381
[34 empty] | 0.1991314 | 280.0451
[34 empty] | 0.1992018 | 280.2787
[34 empty] | 0.1992664 | 279.7647
[34 empty] | 0.1993336 | 279.848
[34 empty] | 0.199402 | 280.1647
[34 empty] | 0.1994684 | 280.0035
[34 empty] | 0.1995332 | 280.0822
[34 empty] | 0.1996004 | 280.0708
[34 empty] | 0.1996663 | 279.9011
[34 empty] | 0.1997341 | 280.0163
[34 empty] | 0.1997969 | 279.6984
[34 empty] | 0.1998683 | 280.1486
[34 empty] | 0.1999313 | 279.776
[34 empty] | 0.1999988 | 279.9285
[34 empty] | 0.2000673 | 280.1861
[34 empty] | 0.2001334 | 280.0477
[34 empty] | 0.2001995 | 279.8958
[34 empty] | 0.2002675 | 280.0504
[34 empty] | 0.2003315 | 279.9748
[34 empty] | 0.2003998 | 280.1948
[34 empty] | 0.2004664 | 280.163
[34 empty] | 0.2005323 | 279.8955
[34 empty] | 0.2006001 | 280.1053
[34 empty] | 0.2006663 | 279.9833
[34 empty] | 0.2007313 | 280.0197
[34 empty] | 0.2007989 | 280.186
[34 empty] | 0.2008657 | 280.1007
[34 empty] | 0.2009348 | 280.0768
[34 empty] | 0.2010018 | 280.1123
[34 empty] | 0.2010696 | 280.2339
[34 empty] | 0.2011334 | 280.121
[34 empty] | 0.201201 | 280.2037
[34 empty] | 0.2012641 | 279.9367
[34 empty] | 0.2013341 | 280.0971
[34 empty] | 0.201401 | 280.0482
[34 empty] | 0.2014695 | 280.3753
[34 empty] | 0.201532 | 279.9128
[34 empty] | 0.2016007 | 280.3044
[34 empty] | 0.2016673 | 280.1891
[34 empty] | 0.2017339 | 280.1482
[34 empty] | 0.2018002 | 280.0476
[34 empty] | 0.2018664 | 279.8433
[34 empty] | 0.2019355 | 280.2932
[34 empty] | 0.2019996 | 280.1615
[34 empty] | 0.202066 | 280.0726
[34 empty] | 0.2021366 | 280.3622
[34 empty] | 0.2021997 | 280.0296
[34 empty] | 0.2022674 | 280.1912
[34 empty] | 0.2023345 | 280.1804
[34 empty] | 0.2023982 | 280.0372
[34 empty] | 0.2024668 | 280.3224
[34 empty] | 0.2025339 | 280.3764
[34 empty] | 0.202602 | 280.1571
[34 empty] | 0.20267 | 280.314
[34 empty] | 0.202734 | 280.2369
[34 empty] | 0.2028013 | 280.2648
[34 empty] | 0.2028651 | 280.1494
[34 empty] | 0.2029315 | 280.0557
[34 empty] | 0.2030017 | 280.179
[34 empty] | 0.2030687 | 280.2243
[34 empty] | 0.2031331 | 280.137
[34 empty] | 0.2031998 | 280.1279
[34 empty] | 0.2032677 | 280.3492
[34 empty] | 0.2033325 | 280.3341
[34 empty] | 0.2034011 | 280.2198
[34 empty] | 0.2034692 | 280.395
[34 empty] | 0.2035314 | 279.9546
[34 empty] | 0.2036018 | 280.1936
[34 empty] | 0.2036675 | 280.3849
[34 empty] | 0.2037342 | 280.3682
[34 empty] | 0.2038015 | 280.3893
[34 empty] | 0.2038672 | 280.1658
[34 empty] | 0.203934 | 280.0714
[34 empty] | 0.2040014 | 280.1902
[34 empty] | 0.2040649 | 280.0264
[34 empty] | 0.2041343 | 280.458
[34 empty] | 0.2042012 | 280.4871
[34 empty] | 0.2042711 | 280.5309
[34 empty] | 0.2043372 | 280.4016
[34 empty] | 0.2044016 | 280.3983
[34 empty] | 0.204466 | 280.3265
[34 empty] | 0.2045324 | 280.2394
[34 empty] | 0.2046004 | 280.4037
[34 empty] | 0.2046701 | 280.4909
[34 empty] | 0.2047366 | 280.4445
[34 empty] | 0.2048016 | 280.4725
[34 empty] | 0.2048678 | 280.3541
[34 empty] | 0.2049354 | 280.4477
[34 empty] | 0.2050022 | 280.4378
[34 empty] | 0.205069 | 280.3669
[34 empty] | 0.2051366 | 280.5272
[34 empty] | 0.2052005 | 280.4116
[34 empty] | 0.2052706 | 280.5182
[34 empty] | 0.2053334 | 280.2025
[34 empty] | 0.2054021 | 280.4967
[34 empty] | 0.2054686 | 280.4497
[34 empty] | 0.2055333 | 280.4286
[34 empty] | 0.2056026 | 280.4398
[34 empty] | 0.2056695 | 280.4532
[34 empty] | 0.2057336 | 280.3139
[34 empty] | 0.2058011 | 280.4532
[34 empty] | 0.2058696 | 280.7205
[34 empty] | 0.2059349 | 280.4116
[34 empty] | 0.2060026 | 280.5908
[34 empty] | 0.2060683 | 280.2917
[34 empty] | 0.2061323 | 280.2192
[34 empty] | 0.2062026 | 280.3693
[34 empty] | 0.2062669 | 280.3493
[34 empty] | 0.2063337 | 280.3356
[34 empty] | 0.2064018 | 280.5104
[34 empty] | 0.206468 | 280.3986
[34 empty] | 0.2065347 | 280.3034
[34 empty] | 0.2065996 | 280.4082
[34 empty] | 0.2066676 | 280.5697
[34 empty] | 0.2067337 | 280.4147
[34 empty] | 0.2068036 | 280.5575
[34 empty] | 0.2068685 | 280.5713
[34 empty] | 0.2069386 | 280.7632
[34 empty] | 0.207002 | 280.4815
[34 empty] | 0.2070696 | 280.6303
[34 empty] | 0.2071361 | 280.5794
[34 empty] | 0.2072025 | 280.4276
[34 empty] | 0.2072703 | 280.6105
[34 empty] | 0.2073354 | 280.6758
[34 empty] | 0.2074014 | 280.5266
[34 empty] | 0.2074672 | 280.3256
[34 empty] | 0.2075367 | 280.7792
[34 empty] | 0.2076044 | 280.4708
[34 empty] | 0.2076694 | 280.5104
[34 empty] | 0.2077339 | 280.5448
[34 empty] | 0.2078045 | 280.8254
[34 empty] | 0.2078684 | 280.647
[34 empty] | 0.2079339 | 280.3861
[34 empty] | 0.2080051 | 280.6972
[34 empty] | 0.2080684 | 280.4762
[34 empty] | 0.2081364 | 280.6348
[34 empty] | 0.2082033 | 280.6591
[34 empty] | 0.208268 | 280.7238
[34 empty] | 0.2083349 | 280.6643
[34 empty] | 0.208402 | 280.7105
[34 empty] | 0.208468 | 280.4732
[34 empty] | 0.2085353 | 280.5832
[34 empty] | 0.2086054 | 280.7649
[34 empty] | 0.2086669 | 280.5726
[34 empty] | 0.2087372 | 280.8023
[34 empty] | 0.2088049 | 280.8989
[34 empty] | 0.2088698 | 280.5253
[34 empty] | 0.2089356 | 280.7168
[34 empty] | 0.2090056 | 280.8764
[34 empty] | 0.2090689 | 280.6556
[34 empty] | 0.2091368 | 280.7917
[34 empty] | 0.2092038 | 280.8484
[34 empty] | 0.2092705 | 280.7395
[34 empty] | 0.2093349 | 280.7329
[34 empty] | 0.2094039 | 280.6943
[34 empty] | 0.2094708 | 280.6303
[34 empty] | 0.2095357 | 280.7324
[34 empty] | 0.2096037 | 280.8952
[34 empty] | 0.2096725 | 280.829
[34 empty] | 0.2097368 | 280.7998
[34 empty] | 0.2098031 | 280.6177
[34 empty] | 0.2098711 | 280.8651
[34 empty] | 0.2099359 | 280.862
[34 empty] | 0.2100052 | 280.8747
[34 empty] | 0.2100727 | 280.9347
[34 empty] | 0.2101363 | 280.7757
[34 empty] | 0.2102059 | 280.8583
[34 empty] | 0.2102703 | 280.776
[34 empty] | 0.2103347 | 280.7802
[34 empty] | 0.2104042 | 280.7698
[34 empty] | 0.2104686 | 280.7579
[34 empty] | 0.2105349 | 280.6547
[34 empty] | 0.2106057 | 280.896
[34 empty] | 0.2106679 | 280.4582
[34 empty] | 0.2107366 | 280.7675
[34 empty] | 0.2108032 | 280.7292
[34 empty] | 0.2108694 | 280.9918
[34 empty] | 0.2109383 | 280.9422
[34 empty] | 0.2110044 | 280.8001
[34 empty] | 0.2110717 | 280.813
[34 empty] | 0.2111389 | 280.9094
[34 empty] | 0.2112035 | 280.8662
[34 empty] | 0.2112707 | 280.9344
[34 empty] | 0.2113353 | 280.9701
[34 empty] | 0.2114039 | 280.7731
[34 empty] | 0.2114717 | 280.983
[34 empty] | 0.2115386 | 280.9145
[34 empty] | 0.2116017 | 280.6502
[34 empty] | 0.2116694 | 280.8412
[34 empty] | 0.2117372 | 280.962
[34 empty] | 0.2118068 | 281.0385
[34 empty] | 0.211871 | 280.9288
[34 empty] | 0.2119385 | 281.0548
[34 empty] | 0.2120017 | 280.7492
[34 empty] | 0.2120694 | 280.9188
[34 empty] | 0.2121365 | 280.9718
[34 empty] | 0.2122062 | 280.9917
[34 empty] | 0.2122735 | 281.1093
[34 empty] | 0.2123392 | 281.2722
[34 empty] | 0.2124045 | 280.985
[34 empty] | 0.2124713 | 280.9818
[34 empty] | 0.2125359 | 280.9392
[34 empty] | 0.2126053 | 280.9782
[34 empty] | 0.2126733 | 281.1466
[34 empty] | 0.2127365 | 280.9083
[34 empty] | 0.2128063 | 280.9301
[34 empty] | 0.212871 | 280.9956
[34 empty] | 0.2129375 | 280.9384
[34 empty] | 0.2130052 | 281.0406
[34 empty] | 0.2130726 | 281.1685
[34 empty] | 0.2131379 | 280.777
[34 empty] | 0.2132053 | 280.9065
[34 empty] | 0.2132709 | 281.1357
[34 empty] | 0.2133365 | 280.8296
[34 empty] | 0.213407 | 281.0813
[34 empty] | 0.2134722 | 281.161
[34 empty] | 0.2135387 | 281.1029
[34 empty] | 0.2136059 | 281.1703
[34 empty] | 0.2136699 | 281.0236
[34 empty] | 0.2137366 | 281.0077
[34 empty] | 0.2138044 | 281.1122
[34 empty] | 0.213871 | 281.0787
[34 empty] | 0.2139385 | 281.1371
[34 empty] | 0.2140079 | 281.1787
[34 empty] | 0.2140718 | 281.0816
[34 empty] | 0.2141391 | 281.0936
[34 empty] | 0.2142071 | 281.3471
[34 empty] | 0.2142708 | 281.1286
[34 empty] | 0.2143409 | 281.3029
[34 empty] | 0.2144076 | 281.2792
[34 empty] | 0.2144712 | 281.0483
[34 empty] | 0.2145385 | 281.1351
[34 empty] | 0.2146061 | 281.2124
[34 empty] | 0.2146716 | 280.9501
[34 empty] | 0.2147401 | 281.2205
[34 empty] | 0.2148063 | 281.1043
[34 empty] | 0.2148728 | 281.0484
[34 empty] | 0.2149385 | 281.2118
[34 empty] | 0.2150073 | 281.1303
[34 empty] | 0.2150723 | 281.1725
[34 empty] | 0.215139 | 281.1507
[34 empty] | 0.2152063 | 281.2692
[34 empty] | 0.2152738 | 281.3141
[34 empty] | 0.2153369 | 281.051
[34 empty] | 0.2154043 | 281.0971
[34 empty] | 0.2154708 | 281.0484
[34 empty] | 0.2155406 | 281.1553
[34 empty] | 0.2156078 | 281.1507
[34 empty] | 0.2156727 | 281.2647
[34 empty] | 0.2157369 | 281.1429
[34 empty] | 0.2158072 | 281.3607
[34 empty] | 0.2158716 | 281.2847
[34 empty] | 0.2159408 | 281.2841
[34 empty] | 0.2160049 | 281.223
[34 empty] | 0.2160718 | 281.1595
[34 empty] | 0.2161392 | 281.2884
[34 empty] | 0.2162059 | 281.1894
[34 empty] | 0.2162704 | 281.2071
[34 empty] | 0.2163406 | 281.4093
[34 empty] | 0.2164076 | 281.37
[34 empty] | 0.2164735 | 281.1796
[34 empty] | 0.2165406 | 281.1527
[34 empty] | 0.216605 | 281.1681
[34 empty] | 0.2166731 | 281.3401
[34 empty] | 0.2167397 | 281.2925
[34 empty] | 0.2168063 | 281.2684
[34 empty] | 0.2168714 | 281.3141
[34 empty] | 0.2169408 | 281.3537
[34 empty] | 0.2170056 | 281.3541
[34 empty] | 0.2170724 | 281.3504
[34 empty] | 0.2171392 | 281.3511
[34 empty] | 0.2172091 | 281.413
[34 empty] | 0.2172735 | 281.4285
[34 empty] | 0.2173402 | 281.3245
[34 empty] | 0.2174062 | 281.164
[34 empty] | 0.217471 | 281.1536
[34 empty] | 0.2175382 | 281.2456
[34 empty] | 0.2176082 | 281.409
[34 empty] | 0.217673 | 281.402
[34 empty] | 0.21774 | 281.4327
[34 empty] | 0.2178077 | 281.5372
[34 empty] | 0.2178708 | 281.2709
[34 empty] | 0.2179387 | 281.5082
[34 empty] | 0.2180077 | 281.3798
[34 empty] | 0.2180712 | 281.1985
[34 empty] | 0.21814 | 281.5283
[34 empty] | 0.2182061 | 281.3804
[34 empty] | 0.218273 | 281.4096
[34 empty] | 0.2183374 | 281.315
[34 empty] | 0.2184074 | 281.4815
[34 empty] | 0.2184739 | 281.3432
[34 empty] | 0.2185399 | 281.1894
[34 empty] | 0.2186078 | 281.3916
[34 empty] | 0.2186724 | 281.3569
[34 empty] | 0.2187387 | 281.2637
[34 empty] | 0.2188062 | 281.3125
[34 empty] | 0.2188734 | 281.4097
[34 empty] | 0.2189377 | 281.3053
[34 empty] | 0.2190077 | 281.4564
[34 empty] | 0.2190743 | 281.4286
[34 empty] | 0.2191386 | 281.3216
[34 empty] | 0.2192063 | 281.4902
[34 empty] | 0.2192736 | 281.5188
[34 empty] | 0.2193402 | 281.4813
[34 empty] | 0.2194069 | 281.4528
[34 empty] | 0.2194734 | 281.3254
[34 empty] | 0.2195372 | 281.2006
[34 empty] | 0.2196053 | 281.3791
[34 empty] | 0.2196726 | 281.4842
[34 empty] | 0.2197396 | 281.4303
[34 empty] | 0.2198061 | 281.3877
[34 empty] | 0.2198738 | 281.5555
[34 empty] | 0.2199384 | 281.5234
[34 empty] | 0.2200057 | 281.6209
[34 empty] | 0.220072 | 281.4406
[34 empty] | 0.2201414 | 281.4716
[34 empty] | 0.2202086 | 281.5686
[34 empty] | 0.2202733 | 281.5443
[34 empty] | 0.2203401 | 281.5451
[34 empty] | 0.2204071 | 281.5038
[34 empty] | 0.2204717 | 281.5443
[34 empty] | 0.2205414 | 281.6489
[34 empty] | 0.2206083 | 281.5899
[34 empty] | 0.2206721 | 281.4504
[34 empty] | 0.2207426 | 281.6458
[34 empty] | 0.2208058 | 281.4087
[34 empty] | 0.2208742 | 281.6355
[34 empty] | 0.2209409 | 281.6238
[34 empty] | 0.2210073 | 281.5451
[34 empty] | 0.2210748 | 281.5966
[34 empty] | 0.2211418 | 281.6478
[34 empty] | 0.2212057 | 281.464
[34 empty] | 0.2212722 | 281.3982
[34 empty] | 0.2213395 | 281.4907
[34 empty] | 0.2214092 | 281.526
[34 empty] | 0.2214762 | 281.5619
[34 empty] | 0.2215448 | 281.8326
[34 empty] | 0.2216059 | 281.6527
[34 empty] | 0.2216733 | 281.707
[34 empty] | 0.2217395 | 281.5767
[34 empty] | 0.2218091 | 281.6651
[34 empty] | 0.2218764 | 281.6804
[34 empty] | 0.22194 | 281.5281
[34 empty] | 0.2220073 | 281.531
[34 empty] | 0.222072 | 281.5924
[34 empty] | 0.2221399 | 281.8227
[34 empty] | 0.2222091 | 281.7402
[34 empty] | 0.2222751 | 281.5862
[34 empty] | 0.2223405 | 281.7001
[34 empty] | 0.2224095 | 281.6569
[34 empty] | 0.2224732 | 281.5175
[34 empty] | 0.2225406 | 281.5555
[34 empty] | 0.222608 | 281.6874
[34 empty] | 0.2226722 | 281.5666
[34 empty] | 0.2227393 | 281.6286
[34 empty] | 0.2228087 | 281.653
[34 empty] | 0.2228736 | 281.6899
[34 empty] | 0.2229404 | 281.6716
[34 empty] | 0.2230074 | 281.6457
[34 empty] | 0.2230746 | 281.7217
[34 empty] | 0.2231415 | 281.6585
[34 empty] | 0.2232083 | 281.6614
[34 empty] | 0.2232714 | 281.4078
[34 empty] | 0.2233399 | 281.6594
[34 empty] | 0.2234072 | 281.7585
[34 empty] | 0.2234754 | 281.4725
[34 empty] | 0.2235442 | 281.8744
[34 empty] | 0.2236071 | 281.5851
[34 empty] | 0.2236749 | 281.7078
[34 empty] | 0.2237414 | 281.6348
[34 empty] | 0.22381 | 281.914
[34 empty] | 0.2238734 | 281.7189
[34 empty] | 0.2239428 | 281.6705
[34 empty] | 0.2240064 | 281.5164
[34 empty] | 0.2240769 | 281.7749
[34 empty] | 0.2241405 | 281.5339
[34 empty] | 0.2242079 | 281.6643
[34 empty] | 0.2242762 | 281.878
[34 empty] | 0.2243421 | 281.6984
[34 empty] | 0.2244094 | 281.7995
[34 empty] | 0.2244762 | 281.7187
[34 empty] | 0.2245411 | 281.8195
[34 empty] | 0.2246075 | 281.6593
[34 empty] | 0.2246749 | 281.7845
[34 empty] | 0.224741 | 281.6479
[34 empty] | 0.2248096 | 281.9166
[34 empty] | 0.2248732 | 281.7609
[34 empty] | 0.2249398 | 281.6439
[34 empty] | 0.2250103 | 281.8947
[34 empty] | 0.2250747 | 281.8196
[34 empty] | 0.2251433 | 281.7045
[34 empty] | 0.2252072 | 281.5909
[34 empty] | 0.2252747 | 281.6675
[34 empty] | 0.2253421 | 281.7767
[34 empty] | 0.2254094 | 281.8082
[34 empty] | 0.2254734 | 281.7187
[34 empty] | 0.2255435 | 281.906
[34 empty] | 0.2256071 | 281.6669
[34 empty] | 0.2256737 | 281.6165
[34 empty] | 0.2257453 | 282.029
[34 empty] | 0.2258055 | 281.6569
[34 empty] | 0.2258735 | 281.811
[34 empty] | 0.2259427 | 281.8135
[34 empty] | 0.22601 | 281.9139
[34 empty] | 0.2260772 | 281.9111
[34 empty] | 0.226144 | 281.9172
[34 empty] | 0.2262082 | 281.8
[34 empty] | 0.2262744 | 281.6784
[34 empty] | 0.2263414 | 281.7219
[34 empty] | 0.2264104 | 282.0833
[34 empty] | 0.2264734 | 281.8068
[34 empty] | 0.2265429 | 281.7807
[34 empty] | 0.2266077 | 281.8684
[34 empty] | 0.2266741 | 281.7783
[34 empty] | 0.2267415 | 281.8151
[34 empty] | 0.2268079 | 281.7454
[34 empty] | 0.2268747 | 281.6606
[34 empty] | 0.2269421 | 281.7896
[34 empty] | 0.2270097 | 281.8693
[34 empty] | 0.2270736 | 281.7664
[34 empty] | 0.2271413 | 281.9413
[34 empty] | 0.2272118 | 282.1149
[34 empty] | 0.2272746 | 281.8038
[34 empty] | 0.2273426 | 281.95
[34 empty] | 0.22741 | 282.0823
[34 empty] | 0.2274729 | 281.7755
[34 empty] | 0.227541 | 281.9627
[34 empty] | 0.2276094 | 281.7942
[34 empty] | 0.2276742 | 281.797
[34 empty] | 0.2277419 | 281.9852
[34 empty] | 0.2278098 | 281.7127
[34 empty] | 0.2278749 | 281.7891
[34 empty] | 0.2279426 | 281.9653
[34 empty] | 0.2280071 | 281.9001
[34 empty] | 0.2280742 | 281.9602
[34 empty] | 0.2281439 | 281.9866
[34 empty] | 0.2282112 | 282.0717
[34 empty] | 0.2282746 | 281.8825
[34 empty] | 0.2283427 | 282.0545
[34 empty] | 0.2284087 | 281.899
[34 empty] | 0.2284755 | 281.8136
[34 empty] | 0.2285426 | 281.8795
[34 empty] | 0.2286099 | 281.9819
[34 empty] | 0.2286776 | 282.0776
[34 empty] | 0.2287411 | 281.9028
[34 empty] | 0.2288083 | 281.9041
[34 empty] | 0.2288751 | 281.8965
[34 empty] | 0.2289442 | 281.8706
[34 empty] | 0.2290122 | 282.0404
[34 empty] | 0.2290759 | 281.9048
[34 empty] | 0.2291398 | 281.7223
[34 empty] | 0.229211 | 282.1267
[34 empty] | 0.2292747 | 281.9026
[34 empty] | 0.2293443 | 281.9874
[34 empty] | 0.229411 | 281.9662
[34 empty] | 0.229475 | 281.8007
[34 empty] | 0.2295423 | 281.9022
[34 empty] | 0.2296101 | 282.0237
[34 empty] | 0.2296744 | 282.0034
[34 empty] | 0.2297441 | 282.0945
[34 empty] | 0.2298113 | 282.0906
[34 empty] | 0.2298741 | 281.7766
[34 empty] | 0.2299447 | 281.9878
[34 empty] | 0.2300088 | 281.9152
[34 empty] | 0.230076 | 281.9287
[34 empty] | 0.2301441 | 282.1882
[34 empty] | 0.2302096 | 281.9284
[34 empty] | 0.230275 | 282.0411
[34 empty] | 0.2303437 | 281.9428
[34 empty] | 0.230409 | 282.0327
[34 empty] | 0.2304756 | 282.0017
[34 empty] | 0.2305458 | 282.1972
[34 empty] | 0.2306096 | 281.9967
[34 empty] | 0.2306764 | 282.0001
[34 empty] | 0.2307435 | 281.9868
[34 empty] | 0.2308068 | 281.7643
[34 empty] | 0.230876 | 282.162
[34 empty] | 0.2309453 | 282.1789
[34 empty] | 0.2310115 | 282.0533
[34 empty] | 0.2310771 | 282.2193
[34 empty] | 0.2311457 | 282.0967
[34 empty] | 0.2312103 | 282.0647
[34 empty] | 0.2312767 | 281.978
[34 empty] | 0.2313412 | 281.9969
[34 empty] | 0.2314108 | 282.0083
[34 empty] | 0.2314749 | 281.9438
[34 empty] | 0.2315424 | 281.995
[34 empty] | 0.2316113 | 281.9479
[34 empty] | 0.2316762 | 282.0388
[34 empty] | 0.2317437 | 282.0939
[34 empty] | 0.2318103 | 282.0565
[34 empty] | 0.2318774 | 282.044
[34 empty] | 0.2319415 | 281.9851
[34 empty] | 0.2320115 | 282.1471
[34 empty] | 0.232075 | 281.8827
[34 empty] | 0.232144 | 282.324
[34 empty] | 0.2322101 | 282.1089
[34 empty] | 0.2322748 | 282.1537
[34 empty] | 0.2323443 | 282.1441
[34 empty] | 0.232411 | 282.1239
[34 empty] | 0.2324752 | 282.0789
[34 empty] | 0.2325443 | 281.9806
[34 empty] | 0.2326106 | 282.3562
[34 empty] | 0.2326792 | 282.1673
[34 empty] | 0.2327424 | 281.9186
[34 empty] | 0.2328103 | 282.1393
[34 empty] | 0.2328765 | 281.9363
[34 empty] | 0.2329446 | 282.1969
[34 empty] | 0.2330083 | 281.9778
[34 empty] | 0.2330761 | 282.184
[34 empty] | 0.2331465 | 282.4158
[34 empty] | 0.2332092 | 281.9937
[34 empty] | 0.2332767 | 282.1343
[34 empty] | 0.2333444 | 282.2371
[34 empty] | 0.2334078 | 282.0301
[34 empty] | 0.2334787 | 282.2971
[34 empty] | 0.2335422 | 282.1251
[34 empty] | 0.233612 | 282.2393
[34 empty] | 0.2336793 | 282.2538
[34 empty] | 0.233743 | 282.1247
[34 empty] | 0.2338108 | 282.2372
[34 empty] | 0.2338775 | 282.2286
[34 empty] | 0.2339442 | 282.2034
[34 empty] | 0.2340116 | 282.2473
[34 empty] | 0.2340789 | 282.3499
[34 empty] | 0.2341429 | 282.188
[34 empty] | 0.2342107 | 282.3893
[34 empty] | 0.2342768 | 282.1644
[34 empty] | 0.234347 | 282.3617
[34 empty] | 0.2344102 | 282.1141
[34 empty] | 0.234478 | 282.2431
[34 empty] | 0.2345448 | 282.2422
[34 empty] | 0.2346098 | 282.2895
[34 empty] | 0.2346754 | 282.0347
[34 empty] | 0.2347469 | 282.5031
[34 empty] | 0.2348107 | 282.2949
[34 empty] | 0.2348775 | 282.3015
[34 empty] | 0.2349437 | 282.1098
[34 empty] | 0.2350077 | 282.0266
[34 empty] | 0.2350761 | 282.2508
[34 empty] | 0.2351459 | 282.3734
[34 empty] | 0.2352099 | 282.2946
[34 empty] | 0.2352768 | 282.2355
[34 empty] | 0.2353456 | 282.1531
[34 empty] | 0.2354117 | 282.4116
[34 empty] | 0.2354783 | 282.3783
[34 empty] | 0.2355439 | 282.1395
[34 empty] | 0.2356118 | 282.2705
[34 empty] | 0.2356783 | 282.2234
[34 empty] | 0.2357459 | 282.3085
[34 empty] | 0.2358099 | 282.2296
[34 empty] | 0.2358772 | 282.3234
[34 empty] | 0.2359444 | 282.3254
[34 empty] | 0.2360122 | 282.5101
[34 empty] | 0.2360783 | 282.3008
[34 empty] | 0.2361459 | 282.4542
[34 empty] | 0.2362132 | 282.4884
[34 empty] | 0.2362764 | 282.2376
[34 empty] | 0.2363438 | 282.3644
[34 empty] | 0.2364131 | 282.301
[34 empty] | 0.2364787 | 282.5379
[34 empty] | 0.2365459 | 282.5483
[34 empty] | 0.2366115 | 282.298
[34 empty] | 0.2366755 | 282.2134
[34 empty] | 0.2367467 | 282.5407
[34 empty] | 0.2368132 | 282.472
[34 empty] | 0.2368779 | 282.4533
[34 empty] | 0.2369471 | 282.465
[34 empty] | 0.2370118 | 282.5176
[34 empty] | 0.2370753 | 282.263
[34 empty] | 0.2371437 | 282.5833
[34 empty] | 0.2372104 | 282.4736
[34 empty] | 0.2372789 | 282.3366
[34 empty] | 0.2373464 | 282.4083
[34 empty] | 0.2374113 | 282.4953
[34 empty] | 0.2374772 | 282.3109
[34 empty] | 0.2375457 | 282.5866
[34 empty] | 0.2376094 | 282.4418
[34 empty] | 0.2376789 | 282.4215
[34 empty] | 0.2377468 | 282.6314
[34 empty] | 0.2378102 | 282.4473
[34 empty] | 0.237877 | 282.3607
[34 empty] | 0.2379447 | 282.5356
[34 empty] | 0.2380116 | 282.4702
[34 empty] | 0.2380787 | 282.5394
[34 empty] | 0.2381458 | 282.5193
[34 empty] | 0.2382123 | 282.4505
[34 empty] | 0.2382794 | 282.5273
[34 empty] | 0.2383431 | 282.3
[34 empty] | 0.23841 | 282.3172
[34 empty] | 0.2384811 | 282.6294
[34 empty] | 0.2385458 | 282.1943
[34 empty] | 0.2386121 | 282.5815
[34 empty] | 0.2386802 | 282.2762
[34 empty] | 0.2387456 | 282.4855
[34 empty] | 0.2388131 | 282.5418
[34 empty] | 0.2388779 | 282.6189
[34 empty] | 0.2389466 | 282.5159
[34 empty] | 0.2390131 | 282.3813
[34 empty] | 0.23908 | 282.3951
[34 empty] | 0.239145 | 282.4438
[34 empty] | 0.2392128 | 282.6404
[34 empty] | 0.2392785 | 282.8141
[34 empty] | 0.2393467 | 282.6124
[34 empty] | 0.2394129 | 282.4966
[34 empty] | 0.2394798 | 282.4311
[34 empty] | 0.2395458 | 282.2735
[34 empty] | 0.2396117 | 282.4983
[34 empty] | 0.2396791 | 282.6198
[34 empty] | 0.2397449 | 282.4137
[34 empty] | 0.239813 | 282.5996
[34 empty] | 0.2398763 | 282.3709
[34 empty] | 0.2399468 | 282.5617
[34 empty] | 0.2400096 | 282.2412
[34 empty] | 0.2400782 | 282.5279
[34 empty] | 0.2401477 | 282.584
[34 empty] | 0.2402109 | 282.3334
[34 empty] | 0.2402792 | 282.5536
[34 empty] | 0.2403464 | 282.645
[34 empty] | 0.2404101 | 282.422
[34 empty] | 0.2404804 | 282.6365
[34 empty] | 0.2405478 | 282.7693
[34 empty] | 0.2406129 | 282.3411
[34 empty] | 0.2406805 | 282.4943
[34 empty] | 0.2407479 | 282.541
[34 empty] | 0.2408125 | 282.5721
[34 empty] | 0.2408794 | 282.5208
[34 empty] | 0.2409432 | 282.4014
[34 empty] | 0.241013 | 282.5225
[34 empty] | 0.24108 | 282.4771
[34 empty] | 0.2411471 | 282.5491
[34 empty] | 0.2412117 | 282.5034
[34 empty] | 0.2412789 | 282.5864
[34 empty] | 0.2413457 | 282.5898
[34 empty] | 0.2414126 | 282.53
[34 empty] | 0.2414799 | 282.6219
[34 empty] | 0.2415468 | 282.5646
[34 empty] | 0.2416136 | 282.5553
[34 empty] | 0.2416784 | 282.6481
[34 empty] | 0.2417455 | 282.6206
[34 empty] | 0.2418124 | 282.643
[34 empty] | 0.2418816 | 282.5528
[34 empty] | 0.2419462 | 282.5994
[34 empty] | 0.2420134 | 282.5953
[34 empty] | 0.2420777 | 282.5743
[34 empty] | 0.2421468 | 282.562
[34 empty] | 0.2422116 | 282.5687
[34 empty] | 0.2422825 | 282.908
[34 empty] | 0.2423497 | 282.8931
[34 empty] | 0.2424118 | 282.4355
[34 empty] | 0.2424789 | 282.5027
[34 empty] | 0.2425473 | 282.7335
[34 empty] | 0.2426117 | 282.7354
[34 empty] | 0.2426823 | 282.9433
[34 empty] | 0.2427446 | 282.5194
[34 empty] | 0.2428125 | 282.6673
[34 empty] | 0.242879 | 282.6088
[34 empty] | 0.2429455 | 282.5383
[34 empty] | 0.2430108 | 282.6454
[34 empty] | 0.2430808 | 282.8069
[34 empty] | 0.2431465 | 282.5009
[34 empty] | 0.2432142 | 282.6877
[34 empty] | 0.2432817 | 282.8166
[34 empty] | 0.2433466 | 282.837
[34 empty] | 0.2434121 | 282.5858
[34 empty] | 0.2434805 | 282.8225
[34 empty] | 0.2435466 | 282.6894
[34 empty] | 0.2436134 | 282.6753
[34 empty] | 0.2436809 | 282.7497
[34 empty] | 0.2437456 | 282.8055
[34 empty] | 0.2438135 | 282.9353
[34 empty] | 0.243879 | 282.6855
[34 empty] | 0.2439486 | 282.7535
[34 empty] | 0.2440127 | 282.6189
[34 empty] | 0.2440795 | 282.6297
[34 empty] | 0.2441474 | 282.7568
[34 empty] | 0.2442112 | 282.641
[34 empty] | 0.2442784 | 282.6417
[34 empty] | 0.244349 | 282.9126
[34 empty] | 0.2444143 | 282.6249
[34 empty] | 0.2444822 | 282.7561
[34 empty] | 0.2445496 | 282.8734
[34 empty] | 0.2446106 | 282.6033
[34 empty] | 0.2446804 | 282.7218
[34 empty] | 0.2447464 | 282.5697
[34 empty] | 0.2448139 | 282.6112
[34 empty] | 0.244881 | 282.6733
[34 empty] | 0.2449473 | 282.4987
[34 empty] | 0.2450121 | 282.571
[34 empty] | 0.2450796 | 282.6446
[34 empty] | 0.2451463 | 282.6268
[34 empty] | 0.2452135 | 282.7018
[34 empty] | 0.245281 | 282.7681
[34 empty] | 0.2453479 | 282.7791
[34 empty] | 0.245411 | 282.4413
[34 empty] | 0.2454794 | 282.7696
[34 empty] | 0.2455465 | 282.823
[34 empty] | 0.2456134 | 282.7644
[34 empty] | 0.2456795 | 282.6254
[34 empty] | 0.2457471 | 282.6982
[34 empty] | 0.2458139 | 282.7037
[34 empty] | 0.2458793 | 282.8296
[34 empty] | 0.2459463 | 282.8614
[34 empty] | 0.2460149 | 282.7445
[34 empty] | 0.2460817 | 282.6575
[34 empty] | 0.246147 | 282.8316
[34 empty] | 0.2462158 | 282.6743
[34 empty] | 0.2462775 | 282.6197
[34 empty] | 0.2463449 | 282.7382
[34 empty] | 0.2464125 | 282.8294
[34 empty] | 0.2464811 | 282.7038
[34 empty] | 0.2465478 | 282.5931
[34 empty] | 0.2466159 | 282.8559
[34 empty] | 0.2466802 | 282.8411
[34 empty] | 0.2467476 | 282.8872
[34 empty] | 0.2468118 | 282.8406
[34 empty] | 0.2468815 | 282.8532
[34 empty] | 0.2469477 | 282.739
[34 empty] | 0.2470146 | 282.7673
[34 empty] | 0.247079 | 282.6729
[34 empty] | 0.2471461 | 282.7474
[34 empty] | 0.2472133 | 282.7314
[34 empty] | 0.24728 | 282.7125
[34 empty] | 0.247348 | 282.8873
[34 empty] | 0.2474115 | 282.6921
[34 empty] | 0.2474817 | 282.8962
[34 empty] | 0.2475455 | 282.6952
[34 empty] | 0.2476137 | 282.9831
[34 empty] | 0.2476827 | 282.8522
[34 empty] | 0.2477466 | 282.7554
[34 empty] | 0.2478136 | 282.8037
[34 empty] | 0.2478811 | 282.8567
[34 empty] | 0.2479456 | 282.8728
[34 empty] | 0.2480123 | 282.7854
[34 empty] | 0.2480822 | 282.9176
[34 empty] | 0.2481483 | 282.7733
[34 empty] | 0.2482128 | 282.7242
[34 empty] | 0.248282 | 282.724
[34 empty] | 0.2483444 | 282.7253
[34 empty] | 0.2484119 | 282.8613
[34 empty] | 0.2484812 | 282.803
[34 empty] | 0.2485478 | 282.7515
[34 empty] | 0.2486122 | 282.7605
[34 empty] | 0.2486833 | 283.052
[34 empty] | 0.2487471 | 282.9352
[34 empty] | 0.2488134 | 282.7637
[34 empty] | 0.2488776 | 282.7183
[34 empty] | 0.2489471 | 282.7894
[34 empty] | 0.2490146 | 282.8404
[34 empty] | 0.2490782 | 282.6849
[34 empty] | 0.2491483 | 282.7814
[34 empty] | 0.2492129 | 282.8222
[34 empty] | 0.249281 | 282.9967
[34 empty] | 0.249347 | 282.838
[34 empty] | 0.2494136 | 282.7976
[34 empty] | 0.2494819 | 283.0159
[34 empty] | 0.249548 | 282.8815
[34 empty] | 0.2496126 | 282.8377
[34 empty] | 0.2496811 | 282.6951
[34 empty] | 0.2497466 | 282.9175
[34 empty] | 0.2498132 | 282.7906
[34 empty] | 0.2498802 | 282.8367
[34 empty] | 0.2499498 | 282.8465
[34 empty] | 0.2500112 | 282.7245
[34 empty] | 0.2500814 | 282.918
[34 empty] | 0.2501454 | 282.7696
[34 empty] | 0.2502145 | 282.7465
[34 empty] | 0.2502818 | 282.7646
[34 empty] | 0.2503466 | 282.8349
[34 empty] | 0.2504138 | 282.8313
[34 empty] | 0.2504811 | 282.9336
[34 empty] | 0.2505443 | 282.7094
[34 empty] | 0.2506116 | 282.7147
[34 empty] | 0.2506816 | 282.8779
[34 empty] | 0.2507467 | 282.9444
[34 empty] | 0.250814 | 283.0301
[34 empty] | 0.2508834 | 283.0805
[34 empty] | 0.250948 | 283.0394
[34 empty] | 0.2510139 | 282.8501
[34 empty] | 0.2510822 | 283.0703
[34 empty] | 0.251147 | 282.6757
[34 empty] | 0.2512139 | 283.0951
[34 empty] | 0.2512797 | 282.8907
[34 empty] | 0.2513459 | 282.7713
[34 empty] | 0.251413 | 282.752
[34 empty] | 0.2514794 | 282.6845
[34 empty] | 0.2515483 | 283.0118
[34 empty] | 0.2516147 | 282.9311
[34 empty] | 0.2516791 | 282.9322
[34 empty] | 0.2517462 | 282.92
[34 empty] | 0.2518155 | 282.9402
[34 empty] | 0.2518824 | 282.8704
[34 empty] | 0.2519491 | 282.8691
[34 empty] | 0.2520143 | 283.0219
[34 empty] | 0.252081 | 282.93
[34 empty] | 0.2521448 | 282.8051
[34 empty] | 0.2522119 | 282.7893
[34 empty] | 0.2522819 | 282.9408
[34 empty] | 0.2523468 | 282.9608
[34 empty] | 0.2524135 | 282.9302
[34 empty] | 0.2524829 | 282.9746
[34 empty] | 0.2525469 | 282.8197
[34 empty] | 0.2526141 | 282.8993
[34 empty] | 0.2526829 | 283.2214
[34 empty] | 0.2527482 | 282.9191
[34 empty] | 0.2528153 | 282.9754
[34 empty] | 0.2528832 | 283.1179
[34 empty] | 0.2529471 | 283.0279
[34 empty] | 0.2530136 | 282.8822
[34 empty] | 0.2530829 | 282.9038
[34 empty] | 0.2531488 | 283.1243
[34 empty] | 0.2532142 | 282.8418
[34 empty] | 0.2532817 | 282.9721
[34 empty] | 0.2533462 | 282.9141
[34 empty] | 0.253413 | 282.919
[34 empty] | 0.25348 | 282.8838
[34 empty] | 0.2535498 | 282.9976
[34 empty] | 0.2536167 | 283.0167
[34 empty] | 0.2536814 | 283.001
[34 empty] | 0.2537486 | 283.0886
[34 empty] | 0.2538128 | 282.9611
[34 empty] | 0.2538784 | 282.7202
[34 empty] | 0.2539503 | 283.2516
[34 empty] | 0.2540172 | 283.2036
[34 empty] | 0.2540839 | 283.1853
[34 empty] | 0.2541477 | 282.9736
[34 empty] | 0.2542115 | 282.8624
[34 empty] | 0.2542804 | 283.1992
[34 empty] | 0.2543455 | 282.8506
[34 empty] | 0.2544153 | 282.9788
[34 empty] | 0.2544828 | 283.0324
[34 empty] | 0.2545504 | 283.2023
[34 empty] | 0.2546132 | 282.799
[34 empty] | 0.2546811 | 283.0176
[34 empty] | 0.2547481 | 283.0639
[34 empty] | 0.2548156 | 283.1143
[34 empty] | 0.2548824 | 283.1208
[34 empty] | 0.2549499 | 283.1794
[34 empty] | 0.2550138 | 283.0714
[34 empty] | 0.2550804 | 282.9503
[34 empty] | 0.2551482 | 283.1599
[34 empty] | 0.2552154 | 283.2392
[34 empty] | 0.2552812 | 282.9507
[34 empty] | 0.2553459 | 283.0248
[34 empty] | 0.2554157 | 283.058
[34 empty] | 0.2554807 | 283.1788
[34 empty] | 0.255547 | 283.0751
[34 empty] | 0.2556161 | 282.9828
[34 empty] | 0.2556831 | 283.0142
[34 empty] | 0.255748 | 283.0328
[34 empty] | 0.2558167 | 282.9407
[34 empty] | 0.2558785 | 282.8986
[34 empty] | 0.2559461 | 282.9772
[34 empty] | 0.2560159 | 283.0928
[34 empty] | 0.2560836 | 283.2065
[34 empty] | 0.2561499 | 283.0916
[34 empty] | 0.2562171 | 283.1703
[34 empty] | 0.2562812 | 283.0356
[34 empty] | 0.2563479 | 283.0232
[34 empty] | 0.256415 | 283.0035
[34 empty] | 0.2564821 | 283.0562
[34 empty] | 0.2565496 | 283.1235
[34 empty] | 0.2566157 | 282.9852
[34 empty] | 0.256682 | 282.8819
[34 empty] | 0.2567482 | 283.1527
[34 empty] | 0.2568144 | 283.0346
[34 empty] | 0.2568821 | 283.132
[34 empty] | 0.2569483 | 283.0258
[34 empty] | 0.257016 | 283.209
[34 empty] | 0.2570824 | 283.0496
[34 empty] | 0.2571465 | 282.9778
[34 empty] | 0.2572142 | 283.0829
[34 empty] | 0.257283 | 283.0059
[34 empty] | 0.2573489 | 283.2153
[34 empty] | 0.257415 | 283.0827
[34 empty] | 0.2574816 | 283.044
[34 empty] | 0.2575465 | 283.0567
[34 empty] | 0.2576139 | 283.185
[34 empty] | 0.2576843 | 283.3361
[34 empty] | 0.2577467 | 282.9305
[34 empty] | 0.2578142 | 283.0832
[34 empty] | 0.2578841 | 283.1477
[34 empty] | 0.257948 | 283.0356
[34 empty] | 0.258012 | 282.8871
[34 empty] | 0.25808 | 283.1292
[34 empty] | 0.2581483 | 283.3315
[34 empty] | 0.2582173 | 283.3088
[34 empty] | 0.2582836 | 283.2032
[34 empty] | 0.2583471 | 282.9427
[34 empty] | 0.2584152 | 283.2069
[34 empty] | 0.2584815 | 283.0206
[34 empty] | 0.2585495 | 283.257
[34 empty] | 0.2586155 | 283.0987
[34 empty] | 0.2586828 | 283.1139
[34 empty] | 0.258749 | 283.0032
[34 empty] | 0.2588153 | 283.2926
[34 empty] | 0.2588808 | 283.038
[34 empty] | 0.2589482 | 283.1564
[34 empty] | 0.2590143 | 282.9386
[34 empty] | 0.2590819 | 283.1001
[34 empty] | 0.2591493 | 283.1331
[34 empty] | 0.259215 | 283.3962
[34 empty] | 0.2592832 | 283.1925
[34 empty] | 0.2593474 | 283.0704
[34 empty] | 0.2594167 | 283.1022
[34 empty] | 0.259482 | 283.2052
[34 empty] | 0.2595505 | 283.0502
[34 empty] | 0.2596135 | 283.1832
[34 empty] | 0.2596822 | 283.083
[34 empty] | 0.2597473 | 283.2157
[34 empty] | 0.2598177 | 283.3735
[34 empty] | 0.2598846 | 283.4019
[34 empty] | 0.2599476 | 283.0379
[34 empty] | 0.2600146 | 283.0844
[34 empty] | 0.2600822 | 283.2395
[34 empty] | 0.2601468 | 283.2085
[34 empty] | 0.2602135 | 283.1893
[34 empty] | 0.2602827 | 283.0993
[34 empty] | 0.2603465 | 282.9784
[34 empty] | 0.2604179 | 283.4153
[34 empty] | 0.2604819 | 283.2689
[34 empty] | 0.260548 | 283.1249
[34 empty] | 0.2606158 | 283.2314
[34 empty] | 0.260683 | 283.3192
[34 empty] | 0.2607488 | 283.0464
[34 empty] | 0.2608167 | 283.2631
[34 empty] | 0.2608813 | 283.2986
[34 empty] | 0.2609475 | 283.1065
[34 empty] | 0.2610163 | 283.4938
[34 empty] | 0.2610837 | 283.0609
[34 empty] | 0.2611495 | 283.3379
[34 empty] | 0.2612161 | 283.2993
[34 empty] | 0.2612818 | 282.9981
[34 empty] | 0.2613471 | 283.1898
[34 empty] | 0.2614148 | 283.2849
[34 empty] | 0.261484 | 283.2708
[34 empty] | 0.2615491 | 283.3401
[34 empty] | 0.2616194 | 283.5501
[34 empty] | 0.2616824 | 283.2886
[34 empty] | 0.2617474 | 283.3139
[34 empty] | 0.2618137 | 283.2113
[34 empty] | 0.2618837 | 283.2934
[34 empty] | 0.2619499 | 283.1831
[34 empty] | 0.2620176 | 283.3513
[34 empty] | 0.2620843 | 283.2529
[34 empty] | 0.2621499 | 283.4961
[34 empty] | 0.2622167 | 283.4266
[34 empty] | 0.2622837 | 283.4586
[34 empty] | 0.2623489 | 283.132
[34 empty] | 0.2624165 | 283.2169
[34 empty] | 0.2624834 | 283.2396
[34 empty] | 0.262548 | 283.2059
[34 empty] | 0.262616 | 283.4402
[34 empty] | 0.2626831 | 283.4116
[34 empty] | 0.2627496 | 283.3563
[34 empty] | 0.2628162 | 283.3207
[34 empty] | 0.2628834 | 283.3256
[34 empty] | 0.2629504 | 283.355
[34 empty] | 0.2630159 | 283.4954
[34 empty] | 0.2630824 | 283.4483
[34 empty] | 0.2631507 | 283.733
[34 empty] | 0.263219 | 283.4774
[34 empty] | 0.2632822 | 283.2409
[34 empty] | 0.2633505 | 283.453
[34 empty] | 0.2634174 | 283.476
[34 empty] | 0.2634841 | 283.3719
[34 empty] | 0.2635521 | 283.6202
[34 empty] | 0.2636178 | 283.4014
[34 empty] | 0.2636844 | 283.2823
[34 empty] | 0.263752 | 283.4381
[34 empty] | 0.2638177 | 283.6229
[34 empty] | 0.2638826 | 283.2421
[34 empty] | 0.2639487 | 283.5704
[34 empty] | 0.2640177 | 283.4588
[34 empty] | 0.2640844 | 283.4398
[34 empty] | 0.264152 | 283.5126
[34 empty] | 0.2642146 | 283.1529
[34 empty] | 0.2642858 | 283.5518
[34 empty] | 0.2643507 | 283.588
[34 empty] | 0.2644166 | 283.4069
[34 empty] | 0.2644841 | 283.4605
[34 empty] | 0.2645505 | 283.3771
[34 empty] | 0.2646171 | 283.2638
[34 empty] | 0.2646818 | 283.3206
[34 empty] | 0.2647495 | 283.4935
[34 empty] | 0.2648165 | 283.4549
[34 empty] | 0.2648858 | 283.481
[34 empty] | 0.2649499 | 283.3395
[34 empty] | 0.2650171 | 283.4282
[34 empty] | 0.2650833 | 283.305
[34 empty] | 0.2651478 | 283.2426
[34 empty] | 0.2652171 | 283.253
[34 empty] | 0.2652856 | 283.5273
[34 empty] | 0.2653488 | 283.2844
[34 empty] | 0.2654189 | 283.3849
[34 empty] | 0.2654825 | 283.2122
[34 empty] | 0.2655481 | 283.4686
[34 empty] | 0.2656171 | 283.3424
[34 empty] | 0.2656829 | 283.1485
[34 empty] | 0.2657517 | 283.4539
[34 empty] | 0.2658174 | 283.2392
[34 empty] | 0.2658818 | 283.2453
[34 empty] | 0.2659491 | 283.2649
[34 empty] | 0.2660168 | 283.4379
[34 empty] | 0.266084 | 283.4446
[34 empty] | 0.2661498 | 283.2464
[34 empty] | 0.2662171 | 283.3406
[34 empty] | 0.2662848 | 283.4381
[34 empty] | 0.2663495 | 283.4981
[34 empty] | 0.2664163 | 283.41
[34 empty] | 0.2664837 | 283.5347
[34 empty] | 0.2665518 | 283.7158
[34 empty] | 0.2666148 | 283.4439
[34 empty] | 0.266684 | 283.4485
[34 empty] | 0.2667494 | 283.5675
[34 empty] | 0.2668146 | 283.241
[34 empty] | 0.266883 | 283.4881
[34 empty] | 0.2669494 | 283.3908
[34 empty] | 0.267016 | 283.3547
[34 empty] | 0.2670861 | 283.4511
[34 empty] | 0.2671477 | 283.3797
[34 empty] | 0.2672177 | 283.4651
[34 empty] | 0.267285 | 283.5538
[34 empty] | 0.2673496 | 283.5285
[34 empty] | 0.2674185 | 283.4537
[34 empty] | 0.2674851 | 283.4112
[34 empty] | 0.2675499 | 283.4165
[34 empty] | 0.2676169 | 283.4538
[34 empty] | 0.2676845 | 283.5364
[34 empty] | 0.26775 | 283.2825
[34 empty] | 0.2678176 | 283.4369
[34 empty] | 0.267881 | 283.1687
[34 empty] | 0.2679491 | 283.422
[34 empty] | 0.2680162 | 283.4079
[34 empty] | 0.2680821 | 283.2281
[34 empty] | 0.2681502 | 283.4047
[34 empty] | 0.2682169 | 283.3753
[34 empty] | 0.2682835 | 283.3313
[34 empty] | 0.2683502 | 283.2424
[34 empty] | 0.2684159 | 283.5069
[34 empty] | 0.2684825 | 283.3786
[34 empty] | 0.2685499 | 283.5029
[34 empty] | 0.2686157 | 283.2925
[34 empty] | 0.268683 | 283.3291
[34 empty] | 0.2687505 | 283.4515
[34 empty] | 0.268815 | 283.4046
[34 empty] | 0.2688843 | 283.419
[34 empty] | 0.2689495 | 283.5897
[34 empty] | 0.2690186 | 283.4774
[34 empty] | 0.2690856 | 283.5298
[34 empty] | 0.2691528 | 283.5166
[34 empty] | 0.2692169 | 283.4546
[34 empty] | 0.2692844 | 283.512
[34 empty] | 0.2693485 | 283.4558
[34 empty] | 0.2694183 | 283.5767
[34 empty] | 0.2694851 | 283.5061
[34 empty] | 0.2695496 | 283.5145
[34 empty] | 0.2696159 | 283.3373
[34 empty] | 0.2696829 | 283.3831
[34 empty] | 0.2697504 | 283.5253
[34 empty] | 0.2698183 | 283.6631
[34 empty] | 0.2698848 | 283.5931
[34 empty] | 0.2699514 | 283.4823
[34 empty] | 0.2700185 | 283.5385
[34 empty] | 0.2700829 | 283.4633
[34 empty] | 0.2701503 | 283.5759
[34 empty] | 0.2702158 | 283.3201
[34 empty] | 0.2702843 | 283.5758
[34 empty] | 0.2703512 | 283.5979
[34 empty] | 0.2704186 | 283.6433
[34 empty] | 0.2704813 | 283.3061
[34 empty] | 0.2705489 | 283.4609
[34 empty] | 0.2706164 | 283.5162
[34 empty] | 0.2706859 | 283.5799
[34 empty] | 0.2707494 | 283.3267
[34 empty] | 0.2708207 | 283.7438
[34 empty] | 0.270884 | 283.5298
[34 empty] | 0.2709495 | 283.6595
[34 empty] | 0.2710161 | 283.6146
[34 empty] | 0.2710833 | 283.6218
[34 empty] | 0.2711505 | 283.6977
[34 empty] | 0.2712199 | 283.7362
[34 empty] | 0.2712866 | 283.6312
[34 empty] | 0.2713478 | 283.4872
[34 empty] | 0.2714142 | 283.3106
[34 empty] | 0.271484 | 283.4445
[34 empty] | 0.2715501 | 283.694
[34 empty] | 0.2716154 | 283.3925
[34 empty] | 0.2716856 | 283.6021
[34 empty] | 0.27175 | 283.5216
[34 empty] | 0.2718174 | 283.6453
[34 empty] | 0.2718842 | 283.5699
[34 empty] | 0.271951 | 283.5641
[34 empty] | 0.2720178 | 283.5508
[34 empty] | 0.2720857 | 283.6992
[34 empty] | 0.2721495 | 283.5773
[34 empty] | 0.2722173 | 283.6991
[34 empty] | 0.2722834 | 283.5669
[34 empty] | 0.2723525 | 283.5315
[34 empty] | 0.2724174 | 283.5543
[34 empty] | 0.2724851 | 283.7334
[34 empty] | 0.2725516 | 283.5942
[34 empty] | 0.2726159 | 283.5811
[34 empty] | 0.2726831 | 283.5788
[34 empty] | 0.2727492 | 283.4469
[34 empty] | 0.2728195 | 283.6614
[34 empty] | 0.2728832 | 283.4414
[34 empty] | 0.2729508 | 283.595
[34 empty] | 0.2730182 | 283.6424
[34 empty] | 0.2730849 | 283.6134
[34 empty] | 0.2731521 | 283.7092
[34 empty] | 0.2732192 | 283.6785
[34 empty] | 0.2732854 | 283.5667
[34 empty] | 0.2733534 | 283.7245
[34 empty] | 0.2734177 | 283.7014
[34 empty] | 0.2734846 | 283.6355
[34 empty] | 0.2735515 | 283.6535
[34 empty] | 0.2736186 | 283.7179
[34 empty] | 0.2736858 | 283.7161
[34 empty] | 0.2737495 | 283.5708
[34 empty] | 0.2738171 | 283.6504
[34 empty] | 0.2738841 | 283.6947
[34 empty] | 0.2739502 | 283.5647
[34 empty] | 0.274016 | 283.2802
[34 empty] | 0.2740846 | 283.6415
[34 empty] | 0.2741522 | 283.7277
[34 empty] | 0.2742172 | 283.3598
[34 empty] | 0.274284 | 283.7609
[34 empty] | 0.2743499 | 283.5824
[34 empty] | 0.2744196 | 283.6752
[34 empty] | 0.2744846 | 283.7211
[34 empty] | 0.2745513 | 283.6947
[34 empty] | 0.2746183 | 283.6661
[34 empty] | 0.274683 | 283.7234
[34 empty] | 0.2747494 | 283.6423
[34 empty] | 0.274819 | 283.6453
[34 empty] | 0.2748827 | 283.5098
[34 empty] | 0.2749501 | 283.5355
[34 empty] | 0.2750202 | 283.7181
[34 empty] | 0.2750844 | 283.6788
[34 empty] | 0.275152 | 283.7578
[34 empty] | 0.275219 | 283.803
[34 empty] | 0.2752853 | 283.6273
[34 empty] | 0.2753502 | 283.7284
[34 empty] | 0.2754191 | 283.6608
[34 empty] | 0.2754827 | 283.4164
[34 empty] | 0.2755501 | 283.5462
[34 empty] | 0.2756176 | 283.5913
[34 empty] | 0.2756853 | 283.7762
[34 empty] | 0.2757522 | 283.7136
[34 empty] | 0.2758183 | 283.5784
[34 empty] | 0.2758859 | 283.7325
[34 empty] | 0.2759511 | 283.8225
[34 empty] | 0.2760173 | 283.6915
[34 empty] | 0.276085 | 283.796
[34 empty] | 0.2761511 | 283.6663
[34 empty] | 0.276218 | 283.6725
[34 empty] | 0.2762847 | 283.584
[34 empty] | 0.2763497 | 283.6956
[34 empty] | 0.2764197 | 283.7778
[34 empty] | 0.2764837 | 283.7001
[34 empty] | 0.276551 | 283.7236
[34 empty] | 0.2766175 | 283.6675
[34 empty] | 0.2766871 | 283.7346
[34 empty] | 0.2767489 | 283.6298
[34 empty] | 0.276819 | 283.7904
[34 empty] | 0.2768823 | 283.5051
[34 empty] | 0.2769524 | 283.686
[34 empty] | 0.2770186 | 283.5521
[34 empty] | 0.2770838 | 283.6444
[34 empty] | 0.2771503 | 283.5804
[34 empty] | 0.2772182 | 283.7249
[34 empty] | 0.2772817 | 283.5424
[34 empty] | 0.2773513 | 283.616
[34 empty] | 0.277419 | 283.7106
[34 empty] | 0.2774826 | 283.5678
[34 empty] | 0.2775502 | 283.6484
[34 empty] | 0.277617 | 283.6415
[34 empty] | 0.2776846 | 283.7298
[34 empty] | 0.2777509 | 283.6156
[34 empty] | 0.2778185 | 283.7745
[34 empty] | 0.2778849 | 283.6169
[34 empty] | 0.2779521 | 283.6921
[34 empty] | 0.2780165 | 283.6182
[34 empty] | 0.2780831 | 283.5855
[34 empty] | 0.2781509 | 283.7836
[34 empty] | 0.2782181 | 283.7789
[34 empty] | 0.278283 | 283.4036
[34 empty] | 0.2783512 | 283.5925
[34 empty] | 0.2784179 | 283.5814
[34 empty] | 0.2784829 | 283.6171
[34 empty] | 0.2785499 | 283.6621
[34 empty] | 0.2786182 | 283.4878
[34 empty] | 0.2786869 | 283.7861
[34 empty] | 0.2787528 | 283.602
[34 empty] | 0.2788182 | 283.7215
[34 empty] | 0.2788824 | 283.6852
[34 empty] | 0.2789488 | 283.599
[34 empty] | 0.2790192 | 283.7629
[34 empty] | 0.2790823 | 283.4964
[34 empty] | 0.2791507 | 283.7412
[34 empty] | 0.2792192 | 283.6023
[34 empty] | 0.2792834 | 283.5519
[34 empty] | 0.2793524 | 283.9116
[34 empty] | 0.2794209 | 283.786
[34 empty] | 0.279484 | 283.4385
[34 empty] | 0.2795523 | 283.7449
[34 empty] | 0.2796192 | 283.6774
[34 empty] | 0.2796825 | 283.4653
[34 empty] | 0.2797493 | 283.4598
[34 empty] | 0.2798175 | 283.6509
[34 empty] | 0.2798871 | 283.7458
[34 empty] | 0.2799516 | 283.6813
[34 empty] | 0.2800182 | 283.6347
[34 empty] | 0.2800813 | 283.3846
[34 empty] | 0.2801502 | 283.7234
[34 empty] | 0.2802167 | 283.6522
[34 empty] | 0.2802856 | 283.5175
[34 empty] | 0.2803507 | 283.6583
[34 empty] | 0.2804184 | 283.7652
[34 empty] | 0.2804853 | 283.7835
[34 empty] | 0.2805502 | 283.4072
[34 empty] | 0.2806155 | 283.4935
[34 empty] | 0.2806855 | 283.6507
[34 empty] | 0.2807532 | 283.7635
[34 empty] | 0.2808189 | 283.5323
[34 empty] | 0.2808861 | 283.6255
[34 empty] | 0.28095 | 283.4469
[34 empty] | 0.281018 | 283.6724
[34 empty] | 0.2810848 | 283.594
[34 empty] | 0.2811509 | 283.4588
[34 empty] | 0.2812156 | 283.5281
[34 empty] | 0.2812859 | 283.6531
[34 empty] | 0.2813499 | 283.588
[34 empty] | 0.2814176 | 283.6719
[34 empty] | 0.2814841 | 283.6278
[34 empty] | 0.2815519 | 283.7454
[34 empty] | 0.2816187 | 283.7351
[34 empty] | 0.2816851 | 283.6689
[34 empty] | 0.2817502 | 283.7116
[34 empty] | 0.2818162 | 283.5512
[34 empty] | 0.2818841 | 283.7037
[34 empty] | 0.2819516 | 283.8495
[34 empty] | 0.2820203 | 283.7332
[34 empty] | 0.2820846 | 283.6447
[34 empty] | 0.2821524 | 283.8366
[34 empty] | 0.2822167 | 283.7447
[34 empty] | 0.2822826 | 283.5503
[34 empty] | 0.2823536 | 283.8483
[34 empty] | 0.2824196 | 283.6736
[34 empty] | 0.2824841 | 283.7005
[34 empty] | 0.2825551 | 283.9888
[34 empty] | 0.2826175 | 283.5793
[34 empty] | 0.2826859 | 283.815
[34 empty] | 0.2827525 | 283.7841
[34 empty] | 0.2828181 | 283.5373
[34 empty] | 0.2828823 | 283.4167
[34 empty] | 0.2829528 | 283.6714
[34 empty] | 0.2830166 | 283.4899
[34 empty] | 0.2830836 | 283.5288
[34 empty] | 0.2831518 | 283.7934
[34 empty] | 0.2832176 | 283.5228
[34 empty] | 0.2832854 | 283.7202
[34 empty] | 0.2833532 | 283.8466
[34 empty] | 0.283417 | 283.7159
[34 empty] | 0.2834845 | 283.7826
[34 empty] | 0.2835501 | 283.5318
[34 empty] | 0.2836192 | 283.5294
[34 empty] | 0.2836843 | 283.5725
[34 empty] | 0.2837519 | 283.7462
[34 empty] | 0.2838192 | 283.7563
[34 empty] | 0.2838842 | 283.8838
[34 empty] | 0.2839499 | 283.6583
[34 empty] | 0.2840201 | 283.7829
[34 empty] | 0.2840829 | 283.4574
[34 empty] | 0.2841504 | 283.5142
[34 empty] | 0.2842175 | 283.5765
[34 empty] | 0.2842806 | 283.3202
[34 empty] | 0.2843517 | 283.6171
[34 empty] | 0.2844182 | 283.5626
[34 empty] | 0.2844855 | 283.5774
[34 empty] | 0.2845528 | 283.6899
[34 empty] | 0.2846198 | 283.6446
[34 empty] | 0.2846838 | 283.5516
[34 empty] | 0.2847509 | 283.6292
[34 empty] | 0.2848182 | 283.6444
[34 empty] | 0.2848848 | 283.599
[34 empty] | 0.2849504 | 283.2854
[34 empty] | 0.2850164 | 283.6067
[34 empty] | 0.2850831 | 283.5856
[34 empty] | 0.2851534 | 283.7106
[34 empty] | 0.2852165 | 283.4607
[34 empty] | 0.2852851 | 283.7486
[34 empty] | 0.285351 | 283.5648
[34 empty] | 0.2854184 | 283.5948
[34 empty] | 0.2854846 | 283.4887
[34 empty] | 0.2855494 | 283.5688
[34 empty] | 0.285617 | 283.6426
[34 empty] | 0.2856846 | 283.8085
[34 empty] | 0.2857532 | 283.6042
[34 empty] | 0.2858183 | 283.7452
[34 empty] | 0.2858847 | 283.6589
[34 empty] | 0.2859517 | 283.6217
[34 empty] | 0.2860175 | 283.907
[34 empty] | 0.2860862 | 283.7159
[34 empty] | 0.2861494 | 283.4701
[34 empty] | 0.2862198 | 283.7218
[34 empty] | 0.2862832 | 283.448
[34 empty] | 0.2863503 | 283.5089
[34 empty] | 0.2864174 | 283.4797
[34 empty] | 0.2864822 | 283.5696
[34 empty] | 0.286553 | 283.7963
[34 empty] | 0.286617 | 283.7107
[34 empty] | 0.2866827 | 283.5049
[34 empty] | 0.2867512 | 283.756
[34 empty] | 0.2868171 | 283.5746
[34 empty] | 0.2868849 | 283.695
[34 empty] | 0.2869518 | 283.715
[34 empty] | 0.2870145 | 283.3738
[34 empty] | 0.2870849 | 283.5345
[34 empty] | 0.2871528 | 283.7529
[34 empty] | 0.287217 | 283.6326
[34 empty] | 0.2872844 | 283.7624
[34 empty] | 0.2873523 | 283.5097
[34 empty] | 0.2874173 | 283.5434
[34 empty] | 0.2874853 | 283.7769
[34 empty] | 0.2875528 | 283.8368
[34 empty] | 0.2876176 | 283.9168
[34 empty] | 0.2876839 | 283.7397
[34 empty] | 0.2877498 | 283.5592
[34 empty] | 0.2878175 | 283.7401
[34 empty] | 0.2878833 | 283.4594
[34 empty] | 0.2879554 | 284.0341
[34 empty] | 0.2880151 | 283.4922
[34 empty] | 0.2880814 | 283.3994
[34 empty] | 0.288153 | 283.8732
[34 empty] | 0.2882191 | 283.6549
[34 empty] | 0.2882861 | 283.6995
[34 empty] | 0.2883533 | 283.6997
[34 empty] | 0.2884199 | 283.659
[34 empty] | 0.2884861 | 283.9455
[34 empty] | 0.2885519 | 283.7405
[34 empty] | 0.2886196 | 283.9116
[34 empty] | 0.288685 | 283.569
[34 empty] | 0.2887529 | 283.7803
[34 empty] | 0.2888202 | 283.8089
[34 empty] | 0.2888835 | 283.5733
[34 empty] | 0.2889506 | 283.6437
[34 empty] | 0.2890182 | 283.7151
[34 empty] | 0.2890838 | 283.4782
[34 empty] | 0.2891516 | 283.6031
[34 empty] | 0.2892181 | 283.5435
[34 empty] | 0.2892837 | 283.7768
[34 empty] | 0.2893539 | 283.8985
[34 empty] | 0.2894185 | 283.935
[34 empty] | 0.2894841 | 283.6213
[34 empty] | 0.2895552 | 283.9936
[34 empty] | 0.2896189 | 283.7872
[34 empty] | 0.2896824 | 283.5903
[34 empty] | 0.2897526 | 283.7908
[34 empty] | 0.2898167 | 283.6558
[34 empty] | 0.2898865 | 283.7809
[34 empty] | 0.2899531 | 283.6624
[34 empty] | 0.2900187 | 283.8979
[34 empty] | 0.2900844 | 283.684
[34 empty] | 0.2901517 | 283.6912
[34 empty] | 0.2902175 | 283.4974
[34 empty] | 0.2902869 | 283.9471
[34 empty] | 0.2903528 | 283.7586
[34 empty] | 0.2904189 | 283.6294
[34 empty] | 0.2904876 | 283.9275
[34 empty] | 0.290551 | 283.7218
[34 empty] | 0.2906159 | 283.7369
[34 empty] | 0.2906849 | 283.7024
[34 empty] | 0.2907519 | 283.6549
[34 empty] | 0.2908197 | 283.8532
[34 empty] | 0.2908867 | 283.8988
[34 empty] | 0.2909503 | 283.6656
[34 empty] | 0.291018 | 283.8325
[34 empty] | 0.2910844 | 283.6829
[34 empty] | 0.2911514 | 283.7146
[34 empty] | 0.2912194 | 283.968
[34 empty] | 0.2912849 | 283.614
[34 empty] | 0.291349 | 283.5608
[34 empty] | 0.2914177 | 283.8609
[34 empty] | 0.2914841 | 283.7752
[34 empty] | 0.2915525 | 283.612
[34 empty] | 0.2916199 | 283.6652
[34 empty] | 0.2916844 | 283.6739
[34 empty] | 0.2917516 | 283.6811
[34 empty] | 0.291819 | 283.8048
[34 empty] | 0.2918835 | 283.7449
[34 empty] | 0.2919521 | 283.6173
[34 empty] | 0.2920195 | 283.7456
[34 empty] | 0.2920851 | 283.8939
[34 empty] | 0.2921532 | 283.6739
[34 empty] | 0.2922189 | 283.868
[34 empty] | 0.2922819 | 283.5888
[34 empty] | 0.2923519 | 283.73
[34 empty] | 0.2924189 | 283.6933
[34 empty] | 0.2924839 | 283.8141
[34 empty] | 0.2925533 | 283.7768
[34 empty] | 0.2926173 | 283.7034
[34 empty] | 0.2926846 | 283.7246
[34 empty] | 0.2927548 | 283.9185
[34 empty] | 0.2928176 | 283.6052
[34 empty] | 0.292885 | 283.645
[34 empty] | 0.2929519 | 283.6527
[34 empty] | 0.2930167 | 283.6608
[34 empty] | 0.2930851 | 283.5032
[34 empty] | 0.2931529 | 283.7033
[34 empty] | 0.2932195 | 283.5714
[34 empty] | 0.2932874 | 283.7957
[34 empty] | 0.2933516 | 283.6721
[34 empty] | 0.2934173 | 283.4594
[34 empty] | 0.2934824 | 283.526
[34 empty] | 0.29355 | 283.6716
[34 empty] | 0.293619 | 283.6491
[34 empty] | 0.2936837 | 283.6177
[34 empty] | 0.2937505 | 283.6263
[34 empty] | 0.2938176 | 283.5968
[34 empty] | 0.2938825 | 283.6942
[34 empty] | 0.2939513 | 283.6198
[34 empty] | 0.2940182 | 283.5601
[34 empty] | 0.2940855 | 283.6622
[34 empty] | 0.2941527 | 283.6673
[34 empty] | 0.2942195 | 283.6599
[34 empty] | 0.2942839 | 283.6592
[34 empty] | 0.2943504 | 283.5225
[34 empty] | 0.2944186 | 283.7912
[34 empty] | 0.2944861 | 283.8689
[34 empty] | 0.2945516 | 283.6
[34 empty] | 0.2946163 | 283.5713
[34 empty] | 0.2946839 | 283.7433
[34 empty] | 0.2947525 | 283.6122
[34 empty] | 0.2948177 | 283.6946
[34 empty] | 0.2948883 | 283.9816
[34 empty] | 0.2949513 | 283.6253
[34 empty] | 0.2950154 | 283.5589
[34 empty] | 0.2950855 | 283.733
[34 empty] | 0.2951527 | 283.7357
[34 empty] | 0.2952165 | 283.6212
[34 empty] | 0.2952875 | 283.8905
[34 empty] | 0.2953499 | 283.4942
[34 empty] | 0.2954173 | 283.5452
[34 empty] | 0.2954854 | 283.8009
[34 empty] | 0.2955513 | 283.6277
[34 empty] | 0.2956158 | 283.5557
[34 empty] | 0.2956856 | 283.675
[34 empty] | 0.2957536 | 283.8388
[34 empty] | 0.2958198 | 283.7145
[34 empty] | 0.2958871 | 283.8102
[34 empty] | 0.2959502 | 283.4755
[34 empty] | 0.296018 | 283.6869
[34 empty] | 0.2960854 | 283.7147
[34 empty] | 0.2961517 | 283.6268
[34 empty] | 0.2962163 | 283.6611
[34 empty] | 0.2962833 | 283.6257
[34 empty] | 0.2963492 | 283.4468
[34 empty] | 0.2964177 | 283.7056
[34 empty] | 0.2964847 | 283.7338
[34 empty] | 0.2965538 | 283.7212
[34 empty] | 0.2966176 | 283.5257
[34 empty] | 0.2966857 | 283.7733
[34 empty] | 0.2967521 | 283.62
[34 empty] | 0.2968165 | 283.6108
[34 empty] | 0.2968834 | 283.5667
[34 empty] | 0.2969531 | 283.6598
[34 empty] | 0.2970175 | 283.6576
[34 empty] | 0.297084 | 283.5109
[34 empty] | 0.2971509 | 283.5369
[34 empty] | 0.2972158 | 283.5529
[34 empty] | 0.2972837 | 283.7812
[34 empty] | 0.2973499 | 283.6535
[34 empty] | 0.297416 | 283.4372
[34 empty] | 0.2974877 | 283.9432
[34 empty] | 0.2975517 | 283.7886
[34 empty] | 0.2976153 | 283.6264
[34 empty] | 0.2976854 | 283.7184
[34 empty] | 0.2977514 | 283.56
[34 empty] | 0.2978188 | 283.6813
[34 empty] | 0.2978837 | 283.6977
[34 empty] | 0.2979522 | 283.5608
[34 empty] | 0.298019 | 283.9602
[34 empty] | 0.2980849 | 283.7881
[34 empty] | 0.2981515 | 283.7301
[34 empty] | 0.2982163 | 283.7428
[34 empty] | 0.2982857 | 283.7742
[34 empty] | 0.2983532 | 283.8339
[34 empty] | 0.2984192 | 283.6826
[34 empty] | 0.2984847 | 283.8144
[34 empty] | 0.298551 | 283.7252
[34 empty] | 0.2986197 | 283.6185
[34 empty] | 0.2986857 | 283.8539
[34 empty] | 0.2987515 | 283.6648
[34 empty] | 0.298819 | 283.7119
[34 empty] | 0.2988839 | 283.814
[34 empty] | 0.2989495 | 283.5804
[34 empty] | 0.299017 | 283.6417
[34 empty] | 0.2990867 | 283.7386
[34 empty] | 0.2991537 | 283.7064
[34 empty] | 0.2992182 | 283.726
[34 empty] | 0.2992821 | 283.6217
[34 empty] | 0.2993525 | 283.7778
[34 empty] | 0.2994164 | 283.6703
[34 empty] | 0.2994861 | 283.7069
[34 empty] | 0.2995532 | 283.7594
[34 empty] | 0.2996173 | 283.613
[34 empty] | 0.2996849 | 283.785
[34 empty] | 0.2997521 | 283.8529
[34 empty] | 0.2998165 | 283.7841
[34 empty] | 0.2998862 | 283.8819
[34 empty] | 0.2999527 | 283.7447
[34 empty] | 0.3000175 | 283.8256
[34 empty] | 0.3000859 | 283.6584
[34 empty] | 0.3001518 | 283.8711
[34 empty] | 0.3002176 | 283.689
[34 empty] | 0.3002849 | 283.7052
[34 empty] | 0.3003516 | 283.6771
[34 empty] | 0.3004189 | 283.7763
[34 empty] | 0.3004858 | 283.7158
[34 empty] | 0.30055 | 283.6794
[34 empty] | 0.3006177 | 283.7776
[34 empty] | 0.300685 | 283.8869
[34 empty] | 0.3007515 | 283.7425
[34 empty] | 0.3008202 | 283.632
[34 empty] | 0.300885 | 283.7208
[34 empty] | 0.3009523 | 283.7321
[34 empty] | 0.3010163 | 283.6572
[34 empty] | 0.3010843 | 283.8165
[34 empty] | 0.3011536 | 283.8363
[34 empty] | 0.3012169 | 283.6143
[34 empty] | 0.3012879 | 283.9082
[34 empty] | 0.3013512 | 283.6809
[34 empty] | 0.3014166 | 283.8059
[34 empty] | 0.3014835 | 283.8278
[34 empty] | 0.3015525 | 283.7767
[34 empty] | 0.3016162 | 283.5615
[34 empty] | 0.3016835 | 283.6693
[34 empty] | 0.3017541 | 283.8534
[34 empty] | 0.3018188 | 283.9266
[34 empty] | 0.3018865 | 284.0135
[34 empty] | 0.3019518 | 283.7165
[34 empty] | 0.3020169 | 283.8641
[34 empty] | 0.3020869 | 283.9306
[34 empty] | 0.302154 | 284.0019
[34 empty] | 0.3022171 | 283.6656
[34 empty] | 0.3022843 | 283.7393
[34 empty] | 0.3023514 | 283.7946
[34 empty] | 0.302419 | 283.8859
[34 empty] | 0.3024852 | 283.7629
[34 empty] | 0.3025533 | 283.9324
[34 empty] | 0.3026169 | 283.7805
[34 empty] | 0.3026868 | 283.9289
[34 empty] | 0.3027507 | 283.7448
[34 empty] | 0.3028213 | 284.0241
[34 empty] | 0.3028873 | 283.7705
[34 empty] | 0.3029515 | 283.7493
[34 empty] | 0.3030183 | 283.6572
[34 empty] | 0.3030829 | 283.6989
[34 empty] | 0.3031496 | 283.6713
[34 empty] | 0.303217 | 283.7147
[34 empty] | 0.303287 | 283.8767
[34 empty] | 0.3033511 | 283.7379
[34 empty] | 0.3034203 | 283.736
[34 empty] | 0.3034854 | 283.8808
[34 empty] | 0.3035519 | 283.7392
[34 empty] | 0.3036194 | 283.875
[34 empty] | 0.3036828 | 283.5978
[34 empty] | 0.3037523 | 283.6642
[34 empty] | 0.3038185 | 283.939
[34 empty] | 0.3038845 | 283.7712
[34 empty] | 0.3039518 | 283.8899
[34 empty] | 0.3040179 | 283.6567
[34 empty] | 0.3040859 | 283.8947
[34 empty] | 0.304152 | 283.6791
[34 empty] | 0.3042168 | 283.7561
[34 empty] | 0.3042869 | 283.938
[34 empty] | 0.3043511 | 283.8291
[34 empty] | 0.3044176 | 283.7601
[34 empty] | 0.3044869 | 283.6916
[34 empty] | 0.3045513 | 283.7041
[34 empty] | 0.3046178 | 283.6435
[34 empty] | 0.3046859 | 283.825
[34 empty] | 0.30475 | 283.7565
[34 empty] | 0.3048171 | 283.7472
[34 empty] | 0.3048869 | 283.8698
[34 empty] | 0.3049516 | 283.8477
[34 empty] | 0.3050185 | 283.8512
[34 empty] | 0.3050858 | 283.9541
[34 empty] | 0.3051491 | 283.669
[34 empty] | 0.3052165 | 283.7825
[34 empty] | 0.3052853 | 283.6244
[34 empty] | 0.3053518 | 283.5558
[34 empty] | 0.3054169 | 283.7006
[34 empty] | 0.3054868 | 283.7577
[34 empty] | 0.3055516 | 283.8317
[34 empty] | 0.3056187 | 283.814
[34 empty] | 0.3056862 | 283.9617
[34 empty] | 0.3057525 | 283.7895
[34 empty] | 0.3058169 | 283.7718
[34 empty] | 0.3058859 | 283.7465
[34 empty] | 0.3059531 | 283.7306
[34 empty] | 0.3060178 | 283.8001
[34 empty] | 0.3060851 | 283.8251
[34 empty] | 0.3061539 | 283.7497
[34 empty] | 0.306219 | 283.8881
[34 empty] | 0.3062864 | 283.9205
[34 empty] | 0.3063524 | 283.7546
[34 empty] | 0.3064169 | 283.7087
[34 empty] | 0.3064861 | 283.6983
[34 empty] | 0.306553 | 283.7279
[34 empty] | 0.3066186 | 283.8775
[34 empty] | 0.3066887 | 284.0521
[34 empty] | 0.3067525 | 283.8672
[34 empty] | 0.3068171 | 283.9028
[34 empty] | 0.3068862 | 283.8079
[34 empty] | 0.306954 | 283.9967
[34 empty] | 0.3070178 | 283.8864
[34 empty] | 0.3070867 | 283.7347
[34 empty] | 0.3071538 | 283.8032
[34 empty] | 0.3072183 | 283.7421
[34 empty] | 0.3072856 | 283.8361
[34 empty] | 0.3073498 | 283.8013
[34 empty] | 0.3074185 | 283.6155
[34 empty] | 0.3074862 | 283.7996
[34 empty] | 0.3075533 | 283.7712
[34 empty] | 0.3076202 | 283.8094
[34 empty] | 0.3076855 | 283.9068
[34 empty] | 0.3077521 | 283.8588
[34 empty] | 0.3078189 | 283.8527
[34 empty] | 0.3078868 | 284.0029
[34 empty] | 0.3079532 | 283.9139
[34 empty] | 0.3080201 | 283.8624
[34 empty] | 0.3080851 | 283.9787
[34 empty] | 0.3081519 | 283.9727
[34 empty] | 0.3082185 | 283.8556
[34 empty] | 0.3082861 | 284.0112
[34 empty] | 0.3083515 | 283.6658
[34 empty] | 0.3084201 | 284.0148
[34 empty] | 0.3084834 | 283.7152
[34 empty] | 0.3085529 | 283.7746
[34 empty] | 0.3086173 | 283.7837
[34 empty] | 0.3086866 | 283.7203
[34 empty] | 0.3087506 | 283.631
[34 empty] | 0.3088193 | 283.9343
[34 empty] | 0.3088848 | 283.6892
[34 empty] | 0.3089503 | 283.8974
[34 empty] | 0.3090164 | 283.6848
[34 empty] | 0.3090878 | 284.1212
[34 empty] | 0.3091536 | 283.8493
[34 empty] | 0.309218 | 283.8435
[34 empty] | 0.3092884 | 284.0736
[34 empty] | 0.309352 | 283.8332
[34 empty] | 0.3094193 | 283.9488
[34 empty] | 0.3094856 | 283.7523
[34 empty] | 0.3095529 | 283.8681
[34 empty] | 0.3096171 | 283.7411
[34 empty] | 0.3096874 | 283.9603
[34 empty] | 0.3097505 | 283.7084
[34 empty] | 0.3098176 | 283.6831
[34 empty] | 0.3098888 | 284.073
[34 empty] | 0.3099525 | 283.8511
[34 empty] | 0.3100175 | 283.9761
[34 empty] | 0.3100863 | 283.9082
[34 empty] | 0.3101504 | 283.7634
[34 empty] | 0.3102168 | 283.6777
[34 empty] | 0.310284 | 283.6771
[34 empty] | 0.3103545 | 283.9395
[34 empty] | 0.3104214 | 283.9611
[34 empty] | 0.3104861 | 283.9317
[34 empty] | 0.3105493 | 283.6945
[34 empty] | 0.3106175 | 283.8901
[34 empty] | 0.3106838 | 283.8087
[34 empty] | 0.3107508 | 283.76
[34 empty] | 0.310821 | 283.9678
[34 empty] | 0.3108836 | 283.6044
[34 empty] | 0.3109521 | 283.8664
[34 empty] | 0.3110164 | 283.8384
[34 empty] | 0.3110866 | 283.9677
[34 empty] | 0.3111533 | 283.9308
[34 empty] | 0.3112197 | 283.8533
[34 empty] | 0.3112876 | 283.9927
[34 empty] | 0.3113534 | 283.8089
[34 empty] | 0.3114179 | 283.7412
[34 empty] | 0.3114849 | 283.7748
[34 empty] | 0.3115528 | 283.9148
[34 empty] | 0.3116193 | 283.8678
[34 empty] | 0.3116864 | 283.9203
[34 empty] | 0.3117543 | 284.0688
[34 empty] | 0.311818 | 283.9173
[34 empty] | 0.3118865 | 283.7029
[34 empty] | 0.3119511 | 283.7305
[34 empty] | 0.3120207 | 283.8267
[34 empty] | 0.312085 | 283.7129
[34 empty] | 0.3121525 | 283.8615
[34 empty] | 0.3122194 | 283.8052
[34 empty] | 0.3122867 | 283.8971
[34 empty] | 0.312351 | 283.8773
[34 empty] | 0.3124203 | 283.823
[34 empty] | 0.3124876 | 283.9205
[34 empty] | 0.3125515 | 283.743
[34 empty] | 0.3126186 | 283.7962
[34 empty] | 0.3126864 | 283.9213
[34 empty] | 0.3127496 | 283.6897
[34 empty] | 0.3128209 | 284.0974
[34 empty] | 0.3128871 | 283.9023
[34 empty] | 0.3129517 | 283.9302
[34 empty] | 0.3130215 | 283.99
[34 empty] | 0.3130846 | 283.7183
[34 empty] | 0.3131515 | 283.7362
[34 empty] | 0.3132196 | 283.9196
[34 empty] | 0.3132855 | 283.7475
[34 empty] | 0.3133537 | 283.9486
[34 empty] | 0.3134198 | 283.8064
[34 empty] | 0.3134871 | 283.8929
[34 empty] | 0.3135518 | 283.8885
[34 empty] | 0.3136181 | 283.7779
[34 empty] | 0.3136874 | 283.7272
[34 empty] | 0.3137525 | 283.8552
[34 empty] | 0.3138199 | 283.9763
[34 empty] | 0.3138853 | 283.6268
[34 empty] | 0.3139511 | 283.9058
[34 empty] | 0.3140189 | 284.0192
[34 empty] | 0.3140862 | 283.6321
[34 empty] | 0.3141519 | 283.8224
[34 empty] | 0.3142183 | 283.7479
[34 empty] | 0.3142849 | 283.7041
[34 empty] | 0.3143502 | 283.7991
[34 empty] | 0.314417 | 283.7964
[34 empty] | 0.3144867 | 283.8222
[34 empty] | 0.3145503 | 283.6656
[34 empty] | 0.3146186 | 283.8798
[34 empty] | 0.3146849 | 283.7794
[34 empty] | 0.3147499 | 283.8941
[34 empty] | 0.3148161 | 283.6955
[34 empty] | 0.3148863 | 283.9016
[34 empty] | 0.314953 | 283.8701
[34 empty] | 0.3150191 | 283.6507
[34 empty] | 0.3150866 | 283.7909
[34 empty] | 0.315151 | 283.7268
[34 empty] | 0.3152183 | 283.8189
[34 empty] | 0.3152859 | 283.8969
[34 empty] | 0.3153517 | 283.6939
[34 empty] | 0.3154168 | 283.8492
[34 empty] | 0.3154864 | 283.8316
[34 empty] | 0.3155509 | 283.8564
[34 empty] | 0.3156185 | 283.9332
[34 empty] | 0.3156848 | 283.835
[34 empty] | 0.3157521 | 283.8544
[34 empty] | 0.3158192 | 283.9208
[34 empty] | 0.3158861 | 283.9474
[34 empty] | 0.315954 | 284.0881
[34 empty] | 0.3160161 | 283.6144
[34 empty] | 0.3160877 | 284.0288
[34 empty] | 0.3161539 | 283.9048
[34 empty] | 0.3162201 | 283.7811
[34 empty] | 0.3162847 | 283.7399
[34 empty] | 0.3163551 | 283.9782
[34 empty] | 0.3164163 | 283.7394
[34 empty] | 0.3164843 | 283.975
[34 empty] | 0.3165498 | 283.7178
[34 empty] | 0.3166212 | 284.0856
[34 empty] | 0.3166864 | 283.7534
[34 empty] | 0.3167539 | 283.8202
[34 empty] | 0.3168183 | 283.8251
[34 empty] | 0.3168844 | 283.5967
[34 empty] | 0.3169492 | 283.6707
[34 empty] | 0.3170196 | 283.9155
[34 empty] | 0.3170861 | 283.7866
[34 empty] | 0.3171535 | 283.8919
[34 empty] | 0.3172187 | 283.9895
[34 empty] | 0.3172842 | 283.7233
[34 empty] | 0.3173512 | 283.7548
[34 empty] | 0.3174191 | 283.8964
[34 empty] | 0.3174856 | 283.836
[34 empty] | 0.3175521 | 283.6908
[34 empty] | 0.3176191 | 283.7473
[34 empty] | 0.317684 | 283.8366
[34 empty] | 0.3177514 | 283.8752
[34 empty] | 0.3178198 | 283.7293
[34 empty] | 0.3178877 | 283.8556
[34 empty] | 0.3179514 | 283.7112
[34 empty] | 0.3180187 | 283.7308
[34 empty] | 0.3180815 | 283.4202
[34 empty] | 0.3181513 | 283.5302
[34 empty] | 0.3182175 | 283.8238
[34 empty] | 0.3182862 | 283.7103
[34 empty] | 0.3183524 | 283.5206
[34 empty] | 0.3184182 | 283.805
[34 empty] | 0.318485 | 283.803
[34 empty] | 0.3185521 | 283.782
[34 empty] | 0.318616 | 283.6828
[34 empty] | 0.3186872 | 283.9974
[34 empty] | 0.3187534 | 283.8853
[34 empty] | 0.3188167 | 283.5799
[34 empty] | 0.3188863 | 283.6662
[34 empty] | 0.3189504 | 283.6097
[34 empty] | 0.3190185 | 283.7892
[34 empty] | 0.3190876 | 283.7542
[34 empty] | 0.3191521 | 283.7064
[34 empty] | 0.3192174 | 283.8746
[34 empty] | 0.3192863 | 283.8267
[34 empty] | 0.3193497 | 283.5462
[34 empty] | 0.319418 | 283.8425
[34 empty] | 0.3194841 | 283.6151
[34 empty] | 0.3195518 | 283.7961
[34 empty] | 0.3196188 | 283.8399
[34 empty] | 0.3196859 | 283.8224
[34 empty] | 0.3197497 | 283.7077
[34 empty] | 0.3198165 | 283.6114
[34 empty] | 0.3198837 | 283.6957
[34 empty] | 0.3199528 | 283.6737
[34 empty] | 0.3200206 | 283.8017
[34 empty] | 0.3200874 | 283.7936
[34 empty] | 0.3201475 | 283.3307
[34 empty] | 0.3202185 | 283.6976
[34 empty] | 0.3202844 | 283.9191
[34 empty] | 0.3203526 | 283.7128
[34 empty] | 0.3204192 | 283.6727
[34 empty] | 0.3204841 | 283.707
[34 empty] | 0.320551 | 283.7188
[34 empty] | 0.3206183 | 283.747
[34 empty] | 0.3206845 | 283.6247
[34 empty] | 0.3207521 | 283.6936
[34 empty] | 0.3208187 | 283.653
[34 empty] | 0.3208855 | 283.6688
[34 empty] | 0.3209525 | 283.6246
[34 empty] | 0.3210174 | 283.7237
[34 empty] | 0.3210848 | 283.7517
[34 empty] | 0.3211513 | 283.6905
[34 empty] | 0.3212178 | 283.6353
[34 empty] | 0.3212857 | 283.783
[34 empty] | 0.3213498 | 283.7101
[34 empty] | 0.3214172 | 283.7518
[34 empty] | 0.3214843 | 283.8101
[34 empty] | 0.3215502 | 283.633
[34 empty] | 0.3216206 | 283.803
[34 empty] | 0.3216849 | 283.7733
[34 empty] | 0.3217516 | 283.6793
[34 empty] | 0.3218178 | 283.5694
[34 empty] | 0.3218832 | 283.6739
[34 empty] | 0.32195 | 283.6785
[34 empty] | 0.3220191 | 283.6545
[34 empty] | 0.3220852 | 283.4334
[34 empty] | 0.3221502 | 283.5613
[34 empty] | 0.3222186 | 283.8049
[34 empty] | 0.322284 | 283.519
[34 empty] | 0.3223495 | 283.741
[34 empty] | 0.3224187 | 283.6604
[34 empty] | 0.3224849 | 283.5309
[34 empty] | 0.3225533 | 283.7788
[34 empty] | 0.3226207 | 283.8997
[34 empty] | 0.3226834 | 283.5531
[34 empty] | 0.3227506 | 283.5631
[34 empty] | 0.3228179 | 283.6649
[34 empty] | 0.3228847 | 283.5804
[34 empty] | 0.3229495 | 283.6619
[34 empty] | 0.3230202 | 283.8832
[34 empty] | 0.3230826 | 283.4757
[34 empty] | 0.3231502 | 283.6396
[34 empty] | 0.3232185 | 283.8597
[34 empty] | 0.3232874 | 283.8098
[34 empty] | 0.3233482 | 283.4775
[34 empty] | 0.3234182 | 283.6347
[34 empty] | 0.3234847 | 283.5892
[34 empty] | 0.3235488 | 283.442
[34 empty] | 0.3236193 | 283.6958
[34 empty] | 0.3236863 | 283.6509
[34 empty] | 0.3237495 | 283.415
[34 empty] | 0.3238194 | 283.5635
[34 empty] | 0.3238844 | 283.6081
[34 empty] | 0.3239488 | 283.6017
[34 empty] | 0.3240164 | 283.6806
[34 empty] | 0.3240825 | 283.5458
[34 empty] | 0.3241494 | 283.4844
[34 empty] | 0.3242205 | 283.8611
[34 empty] | 0.3242859 | 283.5846
[34 empty] | 0.3243504 | 283.5124
[34 empty] | 0.324419 | 283.8829
[34 empty] | 0.3244842 | 283.4812
[34 empty] | 0.3245497 | 283.6921
[34 empty] | 0.3246191 | 283.7377
[34 empty] | 0.3246853 | 283.5341
[34 empty] | 0.3247492 | 283.4343
[34 empty] | 0.3248174 | 283.6318
[34 empty] | 0.3248838 | 283.5601
[34 empty] | 0.3249509 | 283.6298
[34 empty] | 0.3250186 | 283.7136
[34 empty] | 0.3250823 | 283.5865
[34 empty] | 0.3251524 | 283.6746
[34 empty] | 0.3252165 | 283.618
[34 empty] | 0.3252841 | 283.7063
[34 empty] | 0.3253502 | 283.5564
[34 empty] | 0.3254169 | 283.5334
[34 empty] | 0.3254841 | 283.5362
[34 empty] | 0.3255517 | 283.7061
[34 empty] | 0.3256154 | 283.4885
[34 empty] | 0.3256845 | 283.4614
[34 empty] | 0.3257498 | 283.637
[34 empty] | 0.3258193 | 283.6282
[34 empty] | 0.3258853 | 283.4611
[34 empty] | 0.3259502 | 283.4889
[34 empty] | 0.3260142 | 283.4014
[34 empty] | 0.326084 | 283.5122
[34 empty] | 0.3261484 | 283.4377
[34 empty] | 0.3262183 | 283.5804
[34 empty] | 0.3262848 | 283.4433
[34 empty] | 0.3263522 | 283.5632
[34 empty] | 0.3264197 | 283.6212
[34 empty] | 0.3264843 | 283.6634
[34 empty] | 0.326547 | 283.3149
[34 empty] | 0.3266183 | 283.6531
[34 empty] | 0.3266858 | 283.8002
[34 empty] | 0.3267483 | 283.3436
[34 empty] | 0.3268186 | 283.5618
[34 empty] | 0.3268835 | 283.5778
[34 empty] | 0.326949 | 283.3112
[34 empty] | 0.3270197 | 283.6183
[34 empty] | 0.3270843 | 283.5854
[34 empty] | 0.3271504 | 283.4381
[34 empty] | 0.3272178 | 283.478
[34 empty] | 0.3272824 | 283.5275
[34 empty] | 0.3273503 | 283.7331
[34 empty] | 0.3274192 | 283.5954
[34 empty] | 0.3274826 | 283.3964
[34 empty] | 0.3275513 | 283.6958
[34 empty] | 0.3276176 | 283.6081
[34 empty] | 0.3276831 | 283.3436
[34 empty] | 0.3277517 | 283.613
[34 empty] | 0.3278153 | 283.467
[34 empty] | 0.3278857 | 283.6169
[34 empty] | 0.3279502 | 283.645
[34 empty] | 0.3280175 | 283.6696
[34 empty] | 0.3280825 | 283.3052
[34 empty] | 0.32815 | 283.4488
[34 empty] | 0.3282182 | 283.6389
[34 empty] | 0.3282841 | 283.4666
[34 empty] | 0.3283512 | 283.4409
[34 empty] | 0.3284183 | 283.4901
[34 empty] | 0.3284852 | 283.5114
[34 empty] | 0.3285495 | 283.429
[34 empty] | 0.3286166 | 283.4886
[34 empty] | 0.3286841 | 283.5406
[34 empty] | 0.3287501 | 283.3879
[34 empty] | 0.3288174 | 283.4863
[34 empty] | 0.3288853 | 283.6135
[34 empty] | 0.3289489 | 283.4566
[34 empty] | 0.3290197 | 283.6929
[34 empty] | 0.3290833 | 283.5462
[34 empty] | 0.3291526 | 283.4717
[34 empty] | 0.3292187 | 283.3385
[34 empty] | 0.3292836 | 283.4409
[34 empty] | 0.329351 | 283.4873
[34 empty] | 0.3294183 | 283.5701
[34 empty] | 0.3294816 | 283.2753
[34 empty] | 0.329552 | 283.514
[34 empty] | 0.3296188 | 283.5175
[34 empty] | 0.3296834 | 283.4886
[34 empty] | 0.3297499 | 283.419
[34 empty] | 0.3298175 | 283.4999
[34 empty] | 0.3298812 | 283.3692
[34 empty] | 0.3299518 | 283.6338
[34 empty] | 0.3300153 | 283.3868
[34 empty] | 0.3300824 | 283.4448
[34 empty] | 0.3301522 | 283.4813
[34 empty] | 0.3302162 | 283.4078
[34 empty] | 0.3302831 | 283.343
[34 empty] | 0.3303508 | 283.5186
[34 empty] | 0.3304167 | 283.3365
[34 empty] | 0.3304844 | 283.4339
[34 empty] | 0.330552 | 283.5988
[34 empty] | 0.3306153 | 283.3046
[34 empty] | 0.3306825 | 283.3721
[34 empty] | 0.3307494 | 283.393
[34 empty] | 0.3308186 | 283.3118
[34 empty] | 0.3308832 | 283.3689
[34 empty] | 0.3309521 | 283.709
[34 empty] | 0.3310175 | 283.4274
[34 empty] | 0.3310819 | 283.3354
[34 empty] | 0.331149 | 283.39
[34 empty] | 0.3312185 | 283.4551
[34 empty] | 0.3312826 | 283.3141
[34 empty] | 0.3313501 | 283.458
[34 empty] | 0.331417 | 283.3937
[34 empty] | 0.3314815 | 283.4232
[34 empty] | 0.3315467 | 283.0948
[34 empty] | 0.331618 | 283.4491
[34 empty] | 0.3316833 | 283.6121
[34 empty] | 0.3317491 | 283.3447
[34 empty] | 0.3318178 | 283.2498
[34 empty] | 0.3318803 | 283.3375
[34 empty] | 0.3319476 | 283.3571
[34 empty] | 0.3320182 | 283.6358
[34 empty] | 0.3320849 | 283.5479
[34 empty] | 0.3321509 | 283.3745
[34 empty] | 0.3322194 | 283.6455
[34 empty] | 0.3322821 | 283.3057
[34 empty] | 0.3323497 | 283.4666
[34 empty] | 0.332417 | 283.4717
[34 empty] | 0.3324828 | 283.2763
[34 empty] | 0.332551 | 283.4842
[34 empty] | 0.3326181 | 283.5341
[34 empty] | 0.3326837 | 283.3081
[34 empty] | 0.3327488 | 283.3639
[34 empty] | 0.3328161 | 283.4511
[34 empty] | 0.3328833 | 283.4604
[34 empty] | 0.3329503 | 283.4915
[34 empty] | 0.3330162 | 283.2353
[34 empty] | 0.3330836 | 283.3599
[34 empty] | 0.3331474 | 283.2344
[34 empty] | 0.3332178 | 283.3942
[34 empty] | 0.3332822 | 283.391
[34 empty] | 0.3333487 | 283.2519
[34 empty] | 0.3334177 | 283.2247
[34 empty] | 0.3334834 | 283.4838
[34 empty] | 0.3335482 | 283.4707
[34 empty] | 0.3336151 | 283.5025
[34 empty] | 0.3336806 | 283.1569
[34 empty] | 0.3337478 | 283.2321
[34 empty] | 0.3338177 | 283.3814
[34 empty] | 0.333882 | 283.2853
[34 empty] | 0.333949 | 283.3123
[34 empty] | 0.3340157 | 283.2215
[34 empty] | 0.3340828 | 283.2863
[34 empty] | 0.3341502 | 283.3297
[34 empty] | 0.3342172 | 283.3631
[34 empty] | 0.3342846 | 283.4726
[34 empty] | 0.3343509 | 283.3063
[34 empty] | 0.3344148 | 283.2006
[34 empty] | 0.3344832 | 283.4374
[34 empty] | 0.3345494 | 283.3297
[34 empty] | 0.3346166 | 283.405
[34 empty] | 0.3346811 | 283.3317
[34 empty] | 0.3347501 | 283.3063
[34 empty] | 0.3348148 | 283.2731
[34 empty] | 0.3348821 | 283.3711
[34 empty] | 0.3349514 | 283.4033
[34 empty] | 0.3350179 | 283.2583
[34 empty] | 0.3350821 | 283.2178
[34 empty] | 0.3351508 | 283.516
[34 empty] | 0.3352158 | 283.1658
[34 empty] | 0.3352842 | 283.4079
[34 empty] | 0.3353486 | 283.3907
[34 empty] | 0.3354174 | 283.3149
[34 empty] | 0.3354809 | 283.0682
[34 empty] | 0.3355511 | 283.2604
[34 empty] | 0.3356158 | 283.2429
[34 empty] | 0.3356822 | 283.1695
[34 empty] | 0.3357475 | 283.3429
[34 empty] | 0.3358166 | 283.2312
[34 empty] | 0.3358843 | 283.4129
[34 empty] | 0.3359509 | 283.304
[34 empty] | 0.3360169 | 283.1475
[34 empty] | 0.3360819 | 283.181
[34 empty] | 0.3361498 | 283.4087
[34 empty] | 0.3362165 | 283.3715
[34 empty] | 0.3362826 | 283.1678
[34 empty] | 0.3363485 | 283.4691
[34 empty] | 0.3364174 | 283.3246
[34 empty] | 0.3364818 | 283.3129
[34 empty] | 0.3365487 | 283.3337
[34 empty] | 0.3366182 | 283.3257
[34 empty] | 0.336682 | 283.2038
[34 empty] | 0.3367487 | 283.1064
[34 empty] | 0.3368167 | 283.3391
[34 empty] | 0.3368797 | 283.0643
[34 empty] | 0.3369472 | 283.1296
[34 empty] | 0.3370171 | 283.2542
[34 empty] | 0.3370841 | 283.2294
[34 empty] | 0.3371518 | 283.4012
[34 empty] | 0.3372175 | 283.1737
[34 empty] | 0.3372804 | 283.2864
[34 empty] | 0.3373466 | 283.1501
[34 empty] | 0.3374136 | 283.1147
[34 empty] | 0.3374805 | 283.1441
[34 empty] | 0.33755065 | 283.25
[34 empty] | 0.3376165 | 283.0699
[34 empty] | 0.3376818 | 283.234
[34 empty] | 0.3377497 | 283.3712
[34 empty] | 0.337816 | 283.2739
[34 empty] | 0.3378833 | 283.2971
[34 empty] | 0.337949 | 283.0775
[34 empty] | 0.3380155 | 282.9417
[34 empty] | 0.3380836 | 283.1941
[34 empty] | 0.3381471 | 283.0253
[34 empty] | 0.3382151 | 283.1772
[34 empty] | 0.3382832 | 283.4311
[34 empty] | 0.338349 | 283.1639
[34 empty] | 0.3384156 | 283.1115
[34 empty] | 0.3384823 | 283.0968
[34 empty] | 0.3385472 | 283.1234
[34 empty] | 0.3386135 | 283.0216
[34 empty] | 0.3386813 | 283.132
[34 empty] | 0.3387485 | 283.2138
[34 empty] | 0.338815 | 283.1578
[34 empty] | 0.3388824 | 283.2042
[34 empty] | 0.3389492 | 283.1902
[34 empty] | 0.3390171 | 283.3475
[34 empty] | 0.3390803 | 283.1048
[34 empty] | 0.3391495 | 283.0258
[34 empty] | 0.3392161 | 282.9763
[34 empty] | 0.3392819 | 283.2639
[34 empty] | 0.3393486 | 283.1692
[34 empty] | 0.3394156 | 283.1915
[34 empty] | 0.3394803 | 283.1818
[34 empty] | 0.3395491 | 283.1065
[34 empty] | 0.339615 | 282.9264
[34 empty] | 0.3396794 | 282.8465
[34 empty] | 0.3397497 | 283.0627
[34 empty] | 0.3398144 | 283.0329
[34 empty] | 0.3398807 | 282.9304
[34 empty] | 0.3399486 | 283.1573
[34 empty] | 0.3400147 | 282.933
[34 empty] | 0.3400819 | 283.0126
[34 empty] | 0.34015 | 283.1977
[34 empty] | 0.3402129 | 282.9061
[34 empty] | 0.3402814 | 283.1652
[34 empty] | 0.3403483 | 283.1759
[34 empty] | 0.3404142 | 283.0017
[34 empty] | 0.3404787 | 282.9455
[34 empty] | 0.3405488 | 283.1269
[34 empty] | 0.3406163 | 283.1864
[34 empty] | 0.3406796 | 282.9657
[34 empty] | 0.3407458 | 282.8456
[34 empty] | 0.3408165 | 283.0548
[34 empty] | 0.3408806 | 283.0037
[34 empty] | 0.3409509 | 283.1451
[34 empty] | 0.3410181 | 283.22
[34 empty] | 0.3410789 | 282.9093
[34 empty] | 0.3411497 | 283.2208
[34 empty] | 0.3412168 | 283.2714
[34 empty] | 0.3412805 | 283.067
[34 empty] | 0.3413462 | 282.8452
[34 empty] | 0.3414164 | 282.9632
[34 empty] | 0.3414808 | 282.9634
[34 empty] | 0.3415472 | 282.8803
[34 empty] | 0.3416149 | 282.9863
[34 empty] | 0.3416819 | 283.0139
[34 empty] | 0.341749 | 282.9932
[34 empty] | 0.3418149 | 282.8205
[34 empty] | 0.3418795 | 282.8686
[34 empty] | 0.3419493 | 282.8904
[34 empty] | 0.3420147 | 283.1026
[34 empty] | 0.3420815 | 283.0115
[34 empty] | 0.3421487 | 283.109
[34 empty] | 0.3422153 | 282.9731
[34 empty] | 0.3422797 | 282.9744
[34 empty] | 0.3423458 | 282.8306
[34 empty] | 0.3424136 | 282.9614
[34 empty] | 0.3424799 | 282.8528
[34 empty] | 0.3425495 | 282.8681
[34 empty] | 0.3426167 | 282.94
[34 empty] | 0.3426812 | 282.9613
[34 empty] | 0.3427461 | 282.9738
[34 empty] | 0.3428146 | 282.8381
[34 empty] | 0.3428789 | 282.7459
[34 empty] | 0.3429491 | 282.9313
[34 empty] | 0.3430154 | 282.8484
[34 empty] | 0.3430807 | 282.9486
[34 empty] | 0.3431464 | 282.7239
[34 empty] | 0.3432125 | 282.9754
[34 empty] | 0.343279 | 282.9293
[34 empty] | 0.3433498 | 283.155
[34 empty] | 0.3434153 | 282.8917
[34 empty] | 0.3434827 | 283.0125
[34 empty] | 0.3435454 | 282.5916
[34 empty] | 0.3436133 | 282.8282
[34 empty] | 0.3436795 | 282.6258
[34 empty] | 0.3437472 | 282.792
[34 empty] | 0.343815 | 283.0016
[34 empty] | 0.3438787 | 282.7727
[34 empty] | 0.3439476 | 282.7186
[34 empty] | 0.3440127 | 282.7779
[34 empty] | 0.3440801 | 282.9
[34 empty] | 0.3441488 | 282.798
[34 empty] | 0.3442131 | 282.6949
[34 empty] | 0.344277 | 282.6064
[34 empty] | 0.3443488 | 283.0344
[34 empty] | 0.3444123 | 282.8613
[34 empty] | 0.3444801 | 282.9744
[34 empty] | 0.3445488 | 282.8835
[34 empty] | 0.3446155 | 282.8535
[34 empty] | 0.3446801 | 282.8176
[34 empty] | 0.3447496 | 282.8812
[34 empty] | 0.3448114 | 282.7679
[34 empty] | 0.3448786 | 282.8429
[34 empty] | 0.3449481 | 282.9051
[34 empty] | 0.3450129 | 282.896
[34 empty] | 0.3450793 | 282.828
[34 empty] | 0.3451481 | 282.6621
[34 empty] | 0.3452117 | 282.5089
[34 empty] | 0.3452793 | 282.5746
[34 empty] | 0.3453466 | 282.6716
[34 empty] | 0.345414 | 282.7985
[34 empty] | 0.3454786 | 282.7559
[34 empty] | 0.3455483 | 282.8672
[34 empty] | 0.3456152 | 282.8031
[34 empty] | 0.3456792 | 282.7279
[34 empty] | 0.3457457 | 282.656
[34 empty] | 0.3458132 | 282.7244
[34 empty] | 0.3458795 | 282.6171
[34 empty] | 0.3459447 | 282.6999
[34 empty] | 0.3460128 | 282.4888
[34 empty] | 0.3460787 | 282.7013
[34 empty] | 0.3461451 | 282.6198
[34 empty] | 0.3462147 | 282.6965
[34 empty] | 0.3462792 | 282.6311
[34 empty] | 0.3463491 | 282.7882
[34 empty] | 0.3464161 | 282.7498
[34 empty] | 0.3464765 | 282.4107
[34 empty] | 0.3465472 | 282.7194
[34 empty] | 0.3466112 | 282.5686
[34 empty] | 0.3466804 | 282.5568
[34 empty] | 0.3467481 | 282.6693
[34 empty] | 0.3468149 | 282.6551
[34 empty] | 0.3468792 | 282.6442
[34 empty] | 0.346947 | 282.763
[34 empty] | 0.3470102 | 282.5115
[34 empty] | 0.3470774 | 282.5255
[34 empty] | 0.3471471 | 282.6116
[34 empty] | 0.347212 | 282.6305
[34 empty] | 0.347279 | 282.678
[34 empty] | 0.3473481 | 282.6641
[34 empty] | 0.3474129 | 282.6609
[34 empty] | 0.3474802 | 282.7533
[34 empty] | 0.3475454 | 282.3633
[34 empty] | 0.3476134 | 282.5919
[34 empty] | 0.3476802 | 282.5935
[34 empty] | 0.3477448 | 282.5614
[34 empty] | 0.3478121 | 282.6605
[34 empty] | 0.347879 | 282.5966
[34 empty] | 0.3479481 | 282.5858
[34 empty] | 0.3480118 | 282.3627
[34 empty] | 0.3480792 | 282.4882
[34 empty] | 0.3481431 | 282.3752
[34 empty] | 0.3482109 | 282.5041
[34 empty] | 0.3482789 | 282.7437
[34 empty] | 0.3483471 | 282.5433
[34 empty] | 0.3484148 | 282.6373
[34 empty] | 0.3484807 | 282.4604
[34 empty] | 0.3485452 | 282.409
[34 empty] | 0.3486096 | 282.395
[34 empty] | 0.3486769 | 282.4213
[34 empty] | 0.3487475 | 282.7026
[34 empty] | 0.3488125 | 282.3306
[34 empty] | 0.3488786 | 282.6068
[34 empty] | 0.3489436 | 282.2496
[34 empty] | 0.349012 | 282.4847
[34 empty] | 0.3490754 | 282.2814
[34 empty] | 0.3491464 | 282.5514
[34 empty] | 0.3492128 | 282.4858
[34 empty] | 0.3492774 | 282.5262
[34 empty] | 0.3493472 | 282.5573
[34 empty] | 0.3494105 | 282.3335
[34 empty] | 0.3494786 | 282.5135
[34 empty] | 0.3495446 | 282.3619
[34 empty] | 0.3496108 | 282.2397
[34 empty] | 0.3496789 | 282.4286
[34 empty] | 0.3497452 | 282.3116
[34 empty] | 0.3498103 | 282.3741
[34 empty] | 0.3498765 | 282.2594
[34 empty] | 0.349944 | 282.4054
[34 empty] | 0.3500117 | 282.5018
[34 empty] | 0.350077 | 282.2049
[34 empty] | 0.3501454 | 282.4321
[34 empty] | 0.3502113 | 282.2629
[34 empty] | 0.350278 | 282.6305
[34 empty] | 0.3503438 | 282.4345
[34 empty] | 0.3504119 | 282.2287
[34 empty] | 0.3504793 | 282.2621
[34 empty] | 0.3505459 | 282.2117
[34 empty] | 0.3506106 | 282.1981
[34 empty] | 0.3506778 | 282.2784
[34 empty] | 0.3507416 | 282.1601
[34 empty] | 0.3508104 | 282.4808
[34 empty] | 0.3508754 | 282.1183
[34 empty] | 0.3509455 | 282.2281
[34 empty] | 0.3510133 | 282.4221
[34 empty] | 0.3510774 | 282.3557
[34 empty] | 0.3511448 | 282.4037
[34 empty] | 0.3512108 | 282.2478
[34 empty] | 0.351278 | 282.2329
[34 empty] | 0.3513454 | 282.3508
[34 empty] | 0.3514123 | 282.2953
[34 empty] | 0.3514758 | 282.1104
[34 empty] | 0.3515423 | 282.055
[34 empty] | 0.3516103 | 282.2219
[34 empty] | 0.3516779 | 282.3886
[34 empty] | 0.3517449 | 282.3385
[34 empty] | 0.3518081 | 282.1
[34 empty] | 0.3518755 | 282.2246
[34 empty] | 0.3519423 | 282.1463
[34 empty] | 0.3520093 | 282.1841
[34 empty] | 0.3520758 | 282.0393
[34 empty] | 0.3521445 | 281.9444
[34 empty] | 0.3522092 | 282.0036
[34 empty] | 0.352276 | 281.9194
[34 empty] | 0.3523429 | 281.9327
[34 empty] | 0.3524085 | 282.0999
[34 empty] | 0.3524774 | 282.0452
[34 empty] | 0.3525449 | 282.0995
[34 empty] | 0.3526085 | 281.9309
[34 empty] | 0.3526781 | 282.0289
[34 empty] | 0.3527425 | 281.934
[34 empty] | 0.3528065 | 281.8647
[34 empty] | 0.3528772 | 282.0897
[34 empty] | 0.3529446 | 282.2098
[34 empty] | 0.35301 | 281.8469
[34 empty] | 0.3530778 | 282.0333
[34 empty] | 0.3531417 | 281.9404
[34 empty] | 0.3532094 | 282.036
[34 empty] | 0.3532757 | 281.949
[34 empty] | 0.3533426 | 281.9566
[34 empty] | 0.3534092 | 281.8422
[34 empty] | 0.3534768 | 282.0029
[34 empty] | 0.3535429 | 281.7818
[34 empty] | 0.3536081 | 281.9373
[34 empty] | 0.3536746 | 281.8029
[34 empty] | 0.3537455 | 282.1395
[34 empty] | 0.3538083 | 281.8274
[34 empty] | 0.3538775 | 282.2182
[34 empty] | 0.3539427 | 281.9013
[34 empty] | 0.3540078 | 281.9624
[34 empty] | 0.3540743 | 281.8978
[34 empty] | 0.3541434 | 281.8034
[34 empty] | 0.354207 | 281.6343
[34 empty] | 0.3542752 | 281.922
[34 empty] | 0.3543422 | 281.8811
[34 empty] | 0.3544055 | 281.6687
[34 empty] | 0.3544769 | 282.0184
[34 empty] | 0.3545399 | 281.7311
[34 empty] | 0.3546064 | 281.6785
[34 empty] | 0.354676 | 281.6819
[34 empty] | 0.3547421 | 281.5437
[34 empty] | 0.354808 | 281.757
[34 empty] | 0.3548756 | 281.9227
[34 empty] | 0.3549401 | 281.9327
[34 empty] | 0.355009 | 281.7933
[34 empty] | 0.3550755 | 281.7383
[34 empty] | 0.3551428 | 281.7682
[34 empty] | 0.3552088 | 281.5995
[34 empty] | 0.3552746 | 281.8021
[34 empty] | 0.3553403 | 281.5866
[34 empty] | 0.3554084 | 281.8327
[34 empty] | 0.3554753 | 281.7844
[34 empty] | 0.3555419 | 281.7414
[34 empty] | 0.35561 | 281.9169
[34 empty] | 0.355674 | 281.8477
[34 empty] | 0.3557395 | 281.5873
[34 empty] | 0.3558082 | 281.881
[34 empty] | 0.355874 | 281.6849
[34 empty] | 0.3559442 | 281.8007
[34 empty] | 0.3560104 | 281.686
[34 empty] | 0.3560744 | 281.5906
[34 empty] | 0.3561426 | 281.8004
[34 empty] | 0.3562068 | 281.7643
[34 empty] | 0.3562751 | 281.5039
[34 empty] | 0.3563423 | 281.5788
[34 empty] | 0.3564064 | 281.4359
[34 empty] | 0.3564731 | 281.4139
[34 empty] | 0.356541 | 281.6436
[34 empty] | 0.3566051 | 281.4917
[34 empty] | 0.3566751 | 281.6629
[34 empty] | 0.3567398 | 281.6324
[34 empty] | 0.3568057 | 281.4549
[34 empty] | 0.3568731 | 281.5759
[34 empty] | 0.356941 | 281.7219
[34 empty] | 0.357006 | 281.365
[34 empty] | 0.3570757 | 281.3833
[34 empty] | 0.3571414 | 281.6415
[34 empty] | 0.357207 | 281.4024
[34 empty] | 0.3572748 | 281.516
[34 empty] | 0.3573387 | 281.4181
[34 empty] | 0.3574057 | 281.3788
[34 empty] | 0.3574727 | 281.4134
[34 empty] | 0.3575393 | 281.3035
[34 empty] | 0.3576058 | 281.231
[34 empty] | 0.357673 | 281.3195
[34 empty] | 0.3577373 | 281.2194
[34 empty] | 0.3578073 | 281.3736
[34 empty] | 0.3578723 | 281.4127
[34 empty] | 0.3579414 | 281.3951
[34 empty] | 0.3580083 | 281.4231
[34 empty] | 0.3580753 | 281.3822
[34 empty] | 0.3581392 | 281.2829
[34 empty] | 0.3582041 | 281.2985
[34 empty] | 0.3582713 | 281.3784
[34 empty] | 0.3583402 | 281.241
[34 empty] | 0.3584052 | 281.3529
[34 empty] | 0.3584719 | 281.3448
[34 empty] | 0.3585421 | 281.4618
[34 empty] | 0.3586046 | 281.0875
[34 empty] | 0.3586734 | 281.3965
[34 empty] | 0.3587435 | 281.5823
[34 empty] | 0.3588055 | 281.0942
[34 empty] | 0.3588733 | 281.2158
[34 empty] | 0.3589407 | 281.3475
[34 empty] | 0.3590045 | 281.1347
[34 empty] | 0.3590739 | 281.1809
[34 empty] | 0.3591386 | 281.1614
[34 empty] | 0.3592065 | 281.3772
[34 empty] | 0.3592724 | 281.1968
[34 empty] | 0.3593397 | 281.2147
[34 empty] | 0.3594033 | 281.0646
[34 empty] | 0.3594718 | 281.3209
[34 empty] | 0.3595376 | 281.1255
[34 empty] | 0.3596035 | 280.9437
[34 empty] | 0.3596744 | 281.2098
[34 empty] | 0.3597388 | 281.2036
[34 empty] | 0.3598057 | 281.1372
[34 empty] | 0.3598719 | 281.0249
[34 empty] | 0.3599361 | 280.9884
[34 empty] | 0.3600058 | 280.9922
[34 empty] | 0.3600731 | 281.0922
[34 empty] | 0.3601368 | 280.8723
[34 empty] | 0.3602044 | 281.0354
[34 empty] | 0.3602714 | 281.0079
[34 empty] | 0.360336 | 281.0474
[34 empty] | 0.3604017 | 280.8217
[34 empty] | 0.3604722 | 281.0079
[34 empty] | 0.3605386 | 280.9152
[34 empty] | 0.3606038 | 281.0007
[34 empty] | 0.36067 | 280.8808
[34 empty] | 0.3607373 | 280.983
[34 empty] | 0.3608037 | 280.8294
[34 empty] | 0.3608738 | 280.9914
[34 empty] | 0.3609377 | 280.8173
[34 empty] | 0.3610038 | 280.6862
[34 empty] | 0.3610695 | 280.8602
[34 empty] | 0.3611365 | 280.9029
[34 empty] | 0.3612034 | 280.9264
[34 empty] | 0.3612728 | 280.8793
[34 empty] | 0.3613394 | 280.8314
[34 empty] | 0.3614014 | 280.7643
[34 empty] | 0.36147 | 280.631
[34 empty] | 0.3615345 | 280.6559
[34 empty] | 0.3616016 | 280.6323
[34 empty] | 0.3616712 | 280.7168
[34 empty] | 0.3617386 | 280.7699
[34 empty] | 0.361802 | 280.5609
[34 empty] | 0.361869 | 280.6004
[34 empty] | 0.3619345 | 280.7317
[34 empty] | 0.3620009 | 280.6547
[34 empty] | 0.3620706 | 280.685
[34 empty] | 0.3621371 | 280.6194
[34 empty] | 0.3622041 | 280.67
[34 empty] | 0.3622719 | 280.7881
[34 empty] | 0.3623354 | 280.5937
[34 empty] | 0.362403 | 280.6842
[34 empty] | 0.3624697 | 280.6564
[34 empty] | 0.362536 | 280.4723
[34 empty] | 0.3626032 | 280.5514
[34 empty] | 0.3626701 | 280.5783
[34 empty] | 0.3627345 | 280.5004
[34 empty] | 0.3628038 | 280.5209
[34 empty] | 0.362868 | 280.3903
[34 empty] | 0.3629387 | 280.7005
[34 empty] | 0.3630017 | 280.4194
[34 empty] | 0.3630695 | 280.5328
[34 empty] | 0.3631364 | 280.5535
[34 empty] | 0.3632009 | 280.4988
[34 empty] | 0.3632701 | 280.4939
[34 empty] | 0.3633349 | 280.4901
[34 empty] | 0.3634028 | 280.241
[34 empty] | 0.3634675 | 280.2945
[34 empty] | 0.3635349 | 280.3485
[34 empty] | 0.3635991 | 280.3077
[34 empty] | 0.363669 | 280.3575
[34 empty] | 0.3637334 | 280.3606
[34 empty] | 0.3638022 | 280.2754
[34 empty] | 0.3638696 | 280.3258
[34 empty] | 0.3639356 | 280.1632
[34 empty] | 0.364 | 280.0828
[34 empty] | 0.3640674 | 280.205
[34 empty] | 0.3641356 | 280.4027
[34 empty] | 0.3642013 | 280.1819
[34 empty] | 0.3642686 | 280.2861
[34 empty] | 0.3643323 | 280.0554
[34 empty] | 0.3643991 | 280.0651
[34 empty] | 0.3644684 | 280.4836
[34 empty] | 0.3645337 | 280.1821
[34 empty] | 0.3646002 | 280.1204
[34 empty] | 0.3646684 | 280.3183
[34 empty] | 0.3647317 | 280.0941
[34 empty] | 0.3648011 | 280.0542
[34 empty] | 0.3648673 | 279.947
[34 empty] | 0.3649321 | 280.0185
[34 empty] | 0.3650003 | 280.2105
[34 empty] | 0.3650661 | 280.0146
[34 empty] | 0.3651333 | 280.0294
[34 empty] | 0.3652002 | 280.0321
[34 empty] | 0.3652642 | 279.9644
[34 empty] | 0.3653311 | 279.8991
[34 empty] | 0.3654009 | 280.0173
[34 empty] | 0.3654678 | 279.963
[34 empty] | 0.3655322 | 279.9519
[34 empty] | 0.3656 | 280.0875
[34 empty] | 0.365666 | 279.9102
[34 empty] | 0.3657333 | 280.0143
[34 empty] | 0.3658004 | 279.9986
[34 empty] | 0.3658663 | 279.8133
[34 empty] | 0.3659334 | 279.7979
[34 empty] | 0.3659979 | 279.8224
[34 empty] | 0.366067 | 279.793
[34 empty] | 0.3661319 | 279.8209
[34 empty] | 0.3661956 | 279.683
[34 empty] | 0.3662654 | 279.7139
[34 empty] | 0.3663311 | 279.5076
[34 empty] | 0.3663967 | 279.6589
[34 empty] | 0.3664656 | 279.5983
[34 empty] | 0.3665309 | 279.7836
[34 empty] | 0.3665974 | 279.6344
[34 empty] | 0.3666651 | 279.8152
[34 empty] | 0.3667319 | 279.7465
[34 empty] | 0.3667971 | 279.4101
[34 empty] | 0.3668647 | 279.5718
[34 empty] | 0.3669291 | 279.5075
[34 empty] | 0.3669959 | 279.494
[34 empty] | 0.3670665 | 279.699
[34 empty] | 0.3671297 | 279.454
[34 empty] | 0.3671958 | 279.3185
[34 empty] | 0.3672665 | 279.543
[34 empty] | 0.3673301 | 279.3746
[34 empty] | 0.3673953 | 279.4551
[34 empty] | 0.3674613 | 279.3073
[34 empty] | 0.3675309 | 279.2916
[34 empty] | 0.3675986 | 279.4803
[34 empty] | 0.3676648 | 279.3602
[34 empty] | 0.3677319 | 279.3486
[34 empty] | 0.3677936 | 279.2864
[34 empty] | 0.3678616 | 279.4471
[34 empty] | 0.3679307 | 279.4256
[34 empty] | 0.3679965 | 279.227
[34 empty] | 0.3680643 | 279.3361
[34 empty] | 0.36813 | 279.1242
[34 empty] | 0.3681948 | 279.1265
[34 empty] | 0.3682613 | 279.0684
[34 empty] | 0.3683285 | 279.1318
[34 empty] | 0.3683958 | 279.1669
[34 empty] | 0.3684622 | 279.0794
[34 empty] | 0.3685299 | 279.1766
[34 empty] | 0.3685932 | 278.9504
[34 empty] | 0.3686613 | 279.135
[34 empty] | 0.368727 | 278.9249
[34 empty] | 0.368797 | 279.0817
[34 empty] | 0.3688617 | 279.05
[34 empty] | 0.3689277 | 278.9045
[34 empty] | 0.3689925 | 278.8928
[34 empty] | 0.3690595 | 278.9476
[34 empty] | 0.3691269 | 279.0591
[34 empty] | 0.3691925 | 278.7448
[34 empty] | 0.369261 | 279.0852
[34 empty] | 0.3693271 | 278.8598
[34 empty] | 0.3693939 | 278.8622
[34 empty] | 0.3694601 | 278.6502
[34 empty] | 0.3695254 | 278.8354
[34 empty] | 0.3695946 | 278.8432
[34 empty] | 0.3696609 | 278.6566
[34 empty] | 0.3697257 | 278.7316
[34 empty] | 0.3697951 | 278.6936
[34 empty] | 0.369859 | 278.6063
[34 empty] | 0.3699258 | 278.6027
[34 empty] | 0.3699946 | 278.9101
[34 empty] | 0.3700583 | 278.2974
[34 empty] | 0.3701239 | 278.4585
[34 empty] | 0.3701936 | 278.5636
[34 empty] | 0.3702581 | 278.5869
[34 empty] | 0.3703253 | 278.583
[34 empty] | 0.3703914 | 278.4347
[34 empty] | 0.3704622 | 278.6785
[34 empty] | 0.3705255 | 278.4619
[34 empty] | 0.3705926 | 278.4461
[34 empty] | 0.3706578 | 278.116
[34 empty] | 0.3707241 | 278.5004
[34 empty] | 0.3707904 | 278.3266
[34 empty] | 0.3708594 | 278.2857
[34 empty] | 0.3709245 | 278.3407
[34 empty] | 0.3709911 | 278.2906
[34 empty] | 0.371058 | 278.3147
[34 empty] | 0.371123 | 278.3627
[34 empty] | 0.3711898 | 278.3508
[34 empty] | 0.3712595 | 278.3845
[34 empty] | 0.3713227 | 278.1447
[34 empty] | 0.3713899 | 278.1436
[34 empty] | 0.3714589 | 278.0949
[34 empty] | 0.3715232 | 278.0866
[34 empty] | 0.371588 | 278.0776
[34 empty] | 0.3716576 | 278.16
[34 empty] | 0.3717248 | 278.1528
[34 empty] | 0.3717886 | 278.0311
[34 empty] | 0.3718581 | 278.09
[34 empty] | 0.3719213 | 277.7892
[34 empty] | 0.3719898 | 278.1194
[34 empty] | 0.3720561 | 277.9425
[34 empty] | 0.3721226 | 277.881
[34 empty] | 0.3721897 | 277.9388
[34 empty] | 0.3722575 | 278.0671
[34 empty] | 0.3723209 | 277.8516
[34 empty] | 0.372388 | 277.84
[34 empty] | 0.3724539 | 277.6619
[34 empty] | 0.372522 | 277.8465
[34 empty] | 0.3725893 | 277.9389
[34 empty] | 0.3726553 | 277.7766
[34 empty] | 0.372722 | 277.68
[34 empty] | 0.3727872 | 277.8317
[34 empty] | 0.3728542 | 277.8024
[34 empty] | 0.3729203 | 277.6622
[34 empty] | 0.3729867 | 277.5838
[34 empty] | 0.3730566 | 277.6402
[34 empty] | 0.3731227 | 277.4959
[34 empty] | 0.3731878 | 277.5662
[34 empty] | 0.3732538 | 277.397
[34 empty] | 0.3733194 | 277.5665
[34 empty] | 0.373388 | 277.4469
[34 empty] | 0.3734543 | 277.348
[34 empty] | 0.3735217 | 277.3839
[34 empty] | 0.3735855 | 277.2571
[34 empty] | 0.3736526 | 277.2396
[34 empty] | 0.3737176 | 277.3651
[34 empty] | 0.3737869 | 277.3855
[34 empty] | 0.3738529 | 277.1338
[34 empty] | 0.3739171 | 277.1081
[34 empty] | 0.3739846 | 277.1632
[34 empty] | 0.374053 | 276.999
[34 empty] | 0.3741184 | 277.2
[34 empty] | 0.374185 | 277.0842
[34 empty] | 0.3742508 | 276.8774
[34 empty] | 0.3743181 | 276.9042
[34 empty] | 0.3743854 | 276.992
[34 empty] | 0.3744504 | 277.0378
[34 empty] | 0.3745166 | 276.9235
[34 empty] | 0.3745863 | 277.0232
[34 empty] | 0.37465 | 276.8017
[34 empty] | 0.3747173 | 276.8975
[34 empty] | 0.3747847 | 276.9378
[34 empty] | 0.3748473 | 276.5832
[34 empty] | 0.3749159 | 276.9325
[34 empty] | 0.3749859 | 277.0195
[34 empty] | 0.3750514 | 276.7574
[34 empty] | 0.3751185 | 276.7311
[34 empty] | 0.3751858 | 276.8474
[34 empty] | 0.3752494 | 276.5989
[34 empty] | 0.3753166 | 276.6766
[34 empty] | 0.3753802 | 276.5287
[34 empty] | 0.3754503 | 276.6268
[34 empty] | 0.3755135 | 276.3731
[34 empty] | 0.3755841 | 276.5791
[34 empty] | 0.3756477 | 276.4227
[34 empty] | 0.3757149 | 276.4993
[34 empty] | 0.3757822 | 276.5135
[34 empty] | 0.3758473 | 276.1843
[34 empty] | 0.3759131 | 276.3888
[34 empty] | 0.37598 | 276.3914
[34 empty] | 0.3760468 | 275.9249
[34 empty] | 0.376113 | 276.2032
[34 empty] | 0.376181 | 276.4385
[34 empty] | 0.3762468 | 276.1556
[34 empty] | 0.3763146 | 276.3661
[34 empty] | 0.3763806 | 276.1226
[34 empty] | 0.3764476 | 276.162
[34 empty] | 0.3765104 | 275.8383
[34 empty] | 0.3765787 | 276.0619
[34 empty] | 0.3766453 | 276.0174
[34 empty] | 0.3767128 | 276.0812
[34 empty] | 0.3767792 | 275.9964
[34 empty] | 0.3768484 | 275.9911
[34 empty] | 0.3769122 | 275.8081
[34 empty] | 0.3769787 | 275.7487
[34 empty] | 0.3770427 | 275.587
[34 empty] | 0.3771102 | 275.7233
[34 empty] | 0.3771797 | 275.7703
[34 empty] | 0.3772476 | 275.9147
[34 empty] | 0.37731 | 275.5276
[34 empty] | 0.3773788 | 275.8486
[34 empty] | 0.3774424 | 275.6776
[34 empty] | 0.3775118 | 275.6313
[34 empty] | 0.3775779 | 275.4936
[34 empty] | 0.3776449 | 275.5308
[34 empty] | 0.3777094 | 275.4877
[34 empty] | 0.3777767 | 275.5809
[34 empty] | 0.3778433 | 275.4671
[34 empty] | 0.3779099 | 275.4147
[34 empty] | 0.377977 | 275.4856
[34 empty] | 0.3780433 | 275.3083
[34 empty] | 0.3781107 | 275.4139
[34 empty] | 0.3781745 | 275.2204
[34 empty] | 0.3782435 | 275.1892
[34 empty] | 0.3783087 | 275.2556
[34 empty] | 0.3783748 | 275.1142
[34 empty] | 0.3784447 | 275.262
[34 empty] | 0.3785081 | 274.9852
[34 empty] | 0.3785724 | 274.9534
[34 empty] | 0.3786403 | 275.0943
[34 empty] | 0.3787063 | 274.9367
[34 empty] | 0.378776 | 275.0316
[34 empty] | 0.3788408 | 274.5628
[34 empty] | 0.3789064 | 274.7968
[34 empty] | 0.3789734 | 274.7663
[34 empty] | 0.3790405 | 274.8251
[34 empty] | 0.3791036 | 274.5563
[34 empty] | 0.3791742 | 274.7578
[34 empty] | 0.37924 | 274.564
[34 empty] | 0.3793047 | 274.5334
[34 empty] | 0.3793752 | 274.8047
[34 empty] | 0.379438 | 274.3917
[34 empty] | 0.3795045 | 274.3429
[34 empty] | 0.3795725 | 274.5796
[34 empty] | 0.3796392 | 274.4715
[34 empty] | 0.3797055 | 274.3703
[34 empty] | 0.3797737 | 274.5752
[34 empty] | 0.3798359 | 274.1437
[34 empty] | 0.3799034 | 274.2863
[34 empty] | 0.3799709 | 274.3463
[34 empty] | 0.3800398 | 274.2834
[34 empty] | 0.380104 | 274.1635
[34 empty] | 0.3801713 | 274.2653
[34 empty] | 0.380238 | 274.1534
[34 empty] | 0.3803022 | 274.1167
[34 empty] | 0.3803701 | 273.8676
[34 empty] | 0.3804376 | 273.9132
[34 empty] | 0.3805024 | 273.9984
[34 empty] | 0.3805688 | 273.8361
[34 empty] | 0.3806364 | 274.0034
[34 empty] | 0.3807022 | 273.791
[34 empty] | 0.3807694 | 273.8081
[34 empty] | 0.3808331 | 273.6621
[34 empty] | 0.3809005 | 273.702
[34 empty] | 0.3809688 | 273.5138
[34 empty] | 0.3810352 | 273.4398
[34 empty] | 0.3810994 | 273.3276
[34 empty] | 0.3811673 | 273.5428
[34 empty] | 0.3812348 | 273.6013
[34 empty] | 0.3813004 | 273.3668
[34 empty] | 0.3813678 | 273.3968
[34 empty] | 0.3814339 | 273.2676
[34 empty] | 0.3814992 | 273.4331
[34 empty] | 0.3815686 | 273.406
[34 empty] | 0.3816315 | 273.1053
[34 empty] | 0.3816991 | 273.1821
[34 empty] | 0.3817658 | 273.1656
[34 empty] | 0.3818295 | 273.0142
[34 empty] | 0.3818999 | 273.1872
[34 empty] | 0.3819657 | 272.9849
[34 empty] | 0.3820294 | 272.7558
[34 empty] | 0.3820958 | 272.6738
[34 empty] | 0.382166 | 272.8768
[34 empty] | 0.3822307 | 272.8533
[34 empty] | 0.3822974 | 272.8453
[34 empty] | 0.3823644 | 272.7929
[34 empty] | 0.3824284 | 272.7262
[34 empty] | 0.3824954 | 272.6802
[34 empty] | 0.3825604 | 272.3239
[34 empty] | 0.3826285 | 272.571
[34 empty] | 0.3826963 | 272.7001
[34 empty] | 0.3827618 | 272.4496
[34 empty] | 0.382829 | 272.4316
[34 empty] | 0.3828965 | 272.5886
[34 empty] | 0.3829625 | 272.417
[34 empty] | 0.3830294 | 272.3669
[34 empty] | 0.383094 | 272.4067
[34 empty] | 0.383161 | 272.3631
[34 empty] | 0.3832291 | 272.139
[34 empty] | 0.3832947 | 272.3741
[34 empty] | 0.3833606 | 272.1262
[34 empty] | 0.3834286 | 272.3628
[34 empty] | 0.3834917 | 272.018
[34 empty] | 0.3835596 | 271.7536
[34 empty] | 0.3836252 | 271.9101
[34 empty] | 0.383692 | 271.9293
[34 empty] | 0.3837615 | 271.9863
[34 empty] | 0.383824 | 271.5231
[34 empty] | 0.3838915 | 271.6698
[34 empty] | 0.3839586 | 271.6485
[34 empty] | 0.3840227 | 271.5838
[34 empty] | 0.3840895 | 271.5827
[34 empty] | 0.3841565 | 271.5437
[34 empty] | 0.3842226 | 271.4036
[34 empty] | 0.3842894 | 271.3163
[34 empty] | 0.3843577 | 271.6236
[34 empty] | 0.3844207 | 271.2579
[34 empty] | 0.3844875 | 271.2576
[34 empty] | 0.3845581 | 271.5462
[34 empty] | 0.384624 | 271.2786
[34 empty] | 0.3846909 | 271.2931
[34 empty] | 0.3847571 | 271.1075
[34 empty] | 0.3848204 | 270.8881
[34 empty] | 0.3848856 | 271.0469
[34 empty] | 0.3849547 | 270.9376
[34 empty] | 0.3850218 | 271.0072
[34 empty] | 0.3850894 | 271.0831
[34 empty] | 0.3851557 | 270.9843
[34 empty] | 0.3852222 | 270.9166
[34 empty] | 0.3852863 | 270.7826
[34 empty] | 0.385352 | 270.5636
[34 empty] | 0.3854226 | 270.7695
[34 empty] | 0.3854854 | 270.437
[34 empty] | 0.3855512 | 270.6461
[34 empty] | 0.3856196 | 270.4802
[34 empty] | 0.3856836 | 270.3959
[34 empty] | 0.3857537 | 270.5099
[34 empty] | 0.3858204 | 270.4779
[34 empty] | 0.3858841 | 270.2658
[34 empty] | 0.385951 | 270.2804
[34 empty] | 0.3860178 | 270.2804
[34 empty] | 0.386082 | 270.1519
[34 empty] | 0.3861484 | 270.0764
[34 empty] | 0.3862183 | 270.1317
[34 empty] | 0.3862851 | 270.1417
[34 empty] | 0.3863511 | 269.9813
[34 empty] | 0.3864177 | 269.8641
[34 empty] | 0.3864823 | 269.8953
[34 empty] | 0.386549 | 269.7939
[34 empty] | 0.386613 | 269.7229
[34 empty] | 0.386683 | 269.8066
[34 empty] | 0.3867492 | 269.6875
[34 empty] | 0.3868126 | 269.4853
[34 empty] | 0.3868823 | 269.503
[34 empty] | 0.3869475 | 269.6627
[34 empty] | 0.3870134 | 269.3902
[34 empty] | 0.3870804 | 269.433
[34 empty] | 0.3871465 | 269.2943
[34 empty] | 0.3872115 | 269.3338
[34 empty] | 0.3872807 | 269.3455
[34 empty] | 0.3873449 | 269.2184
[34 empty] | 0.3874112 | 269.1164
[34 empty] | 0.3874819 | 269.3381
[34 empty] | 0.3875446 | 269.0075
[34 empty] | 0.3876114 | 268.9983
[34 empty] | 0.3876792 | 269.1185
[34 empty] | 0.3877419 | 268.7823
[34 empty] | 0.3878127 | 269.0126
[34 empty] | 0.3878764 | 268.8866
[34 empty] | 0.3879445 | 268.6591
[34 empty] | 0.3880094 | 268.6758
[34 empty] | 0.3880783 | 268.6158
[34 empty] | 0.3881401 | 268.5018
[34 empty] | 0.388209 | 268.4349
[34 empty] | 0.3882737 | 268.4196
[34 empty] | 0.3883435 | 268.5307
[34 empty] | 0.3884086 | 268.1932
[34 empty] | 0.388473 | 268.1253
[34 empty] | 0.3885423 | 268.1333
[34 empty] | 0.3886076 | 268.2475
[34 empty] | 0.3886741 | 268.1761
[34 empty] | 0.3887397 | 267.9498
[34 empty] | 0.3888038 | 267.8057
[34 empty] | 0.3888707 | 267.8141
[34 empty] | 0.3889406 | 267.8829
[34 empty] | 0.3890042 | 267.7166
[34 empty] | 0.3890706 | 267.631
[34 empty] | 0.3891416 | 267.9154
[34 empty] | 0.3892049 | 267.698
[34 empty] | 0.3892688 | 267.5222
[34 empty] | 0.3893392 | 267.763
[34 empty] | 0.3894024 | 267.4429
[34 empty] | 0.3894685 | 267.2915
[34 empty] | 0.3895375 | 267.252
[34 empty] | 0.3896026 | 267.3201
[34 empty] | 0.3896698 | 267.4078
[34 empty] | 0.3897368 | 267.3592
[34 empty] | 0.389802 | 267.0396
[34 empty] | 0.3898673 | 267.2224
[34 empty] | 0.3899339 | 267.1095
[34 empty] | 0.3900035 | 267.1769
[34 empty] | 0.3900696 | 266.9623
[34 empty] | 0.3901334 | 266.8342
[34 empty] | 0.3901997 | 266.7363
[34 empty] | 0.3902643 | 266.6972
[34 empty] | 0.390333 | 266.5916
[34 empty] | 0.3903997 | 266.5096
[34 empty] | 0.390467 | 266.6077
[34 empty] | 0.390533 | 266.4449
[34 empty] | 0.3906016 | 266.7222
[34 empty] | 0.3906638 | 266.2778
[34 empty] | 0.3907312 | 266.325
[34 empty] | 0.3907966 | 266.0319
[34 empty] | 0.3908644 | 266.1571
[34 empty] | 0.3909312 | 266.1652
[34 empty] | 0.3909976 | 266.0738
[34 empty] | 0.3910611 | 265.8273
[34 empty] | 0.3911304 | 265.8419
[34 empty] | 0.3911961 | 266.0221
[34 empty] | 0.3912624 | 265.9232
[34 empty] | 0.3913289 | 265.7865
[34 empty] | 0.3913925 | 265.6142
[34 empty] | 0.3914617 | 265.612
[34 empty] | 0.3915261 | 265.5336
[34 empty] | 0.3915921 | 265.377
[34 empty] | 0.3916619 | 265.5029
[34 empty] | 0.3917252 | 265.1938
[34 empty] | 0.391792 | 265.1901
[34 empty] | 0.3918587 | 265.1047
[34 empty] | 0.391926 | 265.1947
[34 empty] | 0.3919905 | 265.1353
[34 empty] | 0.3920597 | 265.1313
[34 empty] | 0.3921222 | 264.7501
[34 empty] | 0.3921901 | 264.9099
[34 empty] | 0.3922587 | 264.7758
[34 empty] | 0.3923238 | 264.844
[34 empty] | 0.3923859 | 264.3846
[34 empty] | 0.3924563 | 264.5492
[34 empty] | 0.3925225 | 264.4225
[34 empty] | 0.3925892 | 264.3921
[34 empty] | 0.3926564 | 264.395
[34 empty] | 0.3927205 | 264.3359
[34 empty] | 0.3927888 | 264.5658
[34 empty] | 0.3928545 | 264.3417
[34 empty] | 0.3929207 | 264.2283
[34 empty] | 0.3929872 | 264.0705
[34 empty] | 0.3930536 | 263.9993
[34 empty] | 0.3931174 | 263.7963
[34 empty] | 0.3931838 | 263.7292
[34 empty] | 0.3932507 | 263.7477
[34 empty] | 0.3933207 | 263.8194
[34 empty] | 0.393383 | 263.4029
[34 empty] | 0.3934521 | 263.779
[34 empty] | 0.3935179 | 263.5898
[34 empty] | 0.3935812 | 263.3596
[34 empty] | 0.3936477 | 263.2143
[34 empty] | 0.3937178 | 263.4029
[34 empty] | 0.393781 | 263.0874
[34 empty] | 0.3938508 | 263.206
[34 empty] | 0.393917 | 263.0817
[34 empty] | 0.3939806 | 262.834
[34 empty] | 0.3940454 | 262.9141
[34 empty] | 0.3941153 | 262.9747
[34 empty] | 0.3941772 | 262.4724
[34 empty] | 0.394248 | 262.7181
[34 empty] | 0.3943141 | 262.5786
[34 empty] | 0.3943775 | 262.3803
[34 empty] | 0.3944463 | 262.7071
[34 empty] | 0.3945112 | 262.329
[34 empty] | 0.3945779 | 262.2136
[34 empty] | 0.3946445 | 262.1752
[34 empty] | 0.3947116 | 262.1597
[34 empty] | 0.3947755 | 262.0613
[34 empty] | 0.3948419 | 261.9709
[34 empty] | 0.3949076 | 261.6863
[34 empty] | 0.3949757 | 261.9315
[34 empty] | 0.3950453 | 261.9426
[34 empty] | 0.3951073 | 261.467
[34 empty] | 0.3951748 | 261.5968
[34 empty] | 0.3952402 | 261.7177
[34 empty] | 0.3953049 | 261.296
[34 empty] | 0.395373 | 261.4783
[34 empty] | 0.3954422 | 261.4737
[34 empty] | 0.3955078 | 261.2457
[34 empty] | 0.395572 | 261.1218
[34 empty] | 0.3956357 | 260.9753
[34 empty] | 0.3957057 | 261.0596
[34 empty] | 0.3957696 | 260.9512
[34 empty] | 0.3958392 | 260.958
[34 empty] | 0.3959049 | 260.735
[34 empty] | 0.3959686 | 260.5944
[34 empty] | 0.396036 | 260.6426
[34 empty] | 0.3961033 | 260.7418
[34 empty] | 0.3961656 | 260.2495
[34 empty] | 0.3962353 | 260.3488
[34 empty] | 0.3963017 | 260.2646
[34 empty] | 0.3963676 | 259.9981
[34 empty] | 0.3964315 | 259.9037
[34 empty] | 0.3965005 | 260.2611
[34 empty] | 0.3965658 | 259.9534
[34 empty] | 0.3966327 | 259.9811
[34 empty] | 0.3966979 | 259.5753
[34 empty] | 0.3967615 | 259.4101
[34 empty] | 0.3968323 | 259.6554
[34 empty] | 0.3968966 | 259.6479
[34 empty] | 0.3969632 | 259.5276
[34 empty] | 0.3970321 | 259.4524
[34 empty] | 0.3970951 | 259.1871
[34 empty] | 0.3971657 | 259.3722
[34 empty] | 0.3972285 | 259.05
[34 empty] | 0.3972925 | 258.9003
[34 empty] | 0.3973591 | 258.8605
[34 empty] | 0.3974263 | 258.9494
[34 empty] | 0.3974948 | 258.7284
[34 empty] | 0.3975595 | 258.7772
[34 empty] | 0.3976255 | 258.5345
[34 empty] | 0.3976923 | 258.5483
[34 empty] | 0.3977566 | 258.4474
[34 empty] | 0.3978222 | 258.1928
[34 empty] | 0.3978922 | 258.3523
[34 empty] | 0.3979545 | 257.8673
[34 empty] | 0.3980217 | 257.9387
[34 empty] | 0.3980914 | 257.9523
[34 empty] | 0.3981555 | 257.9032
[34 empty] | 0.3982204 | 257.5141
[34 empty] | 0.3982886 | 257.7282
[34 empty] | 0.3983552 | 257.6843
[34 empty] | 0.3984214 | 257.4785
[34 empty] | 0.3984871 | 257.2685
[34 empty] | 0.3985522 | 257.3211
[34 empty] | 0.3986208 | 257.1979
[34 empty] | 0.3986842 | 256.9902
[34 empty] | 0.3987518 | 257.0844
[34 empty] | 0.3988174 | 256.8412
[34 empty] | 0.3988841 | 256.8212
[34 empty] | 0.3989485 | 256.7307
[34 empty] | 0.3990171 | 256.6112
[34 empty] | 0.3990815 | 256.5411
[34 empty] | 0.3991504 | 256.4842
[34 empty] | 0.3992171 | 256.3882
[34 empty] | 0.3992805 | 256.1724
[34 empty] | 0.3993475 | 256.217
[34 empty] | 0.3994147 | 256.2177
[34 empty] | 0.3994771 | 255.8189
[34 empty] | 0.3995448 | 255.9214
[34 empty] | 0.3996126 | 255.6496
[34 empty] | 0.3996765 | 255.4577
[34 empty] | 0.3997443 | 255.6533
[34 empty] | 0.39981 | 255.4309
[34 empty] | 0.3998735 | 255.1867
[34 empty] | 0.3999433 | 255.3064
[34 empty] | 0.4000095 | 255.1847
[34 empty] | 0.4000756 | 254.9576
[34 empty] | 0.4001425 | 254.9837
[34 empty] | 0.4002087 | 254.7837
[34 empty] | 0.4002724 | 254.6383
[34 empty] | 0.4003401 | 254.7331
[34 empty] | 0.4004064 | 254.6454
[34 empty] | 0.4004725 | 254.4213
[34 empty] | 0.400539 | 254.3553
[34 empty] | 0.4006025 | 254.176
[34 empty] | 0.4006689 | 254.0118
[34 empty] | 0.4007364 | 254.1553
[34 empty] | 0.4008051 | 253.9739
[34 empty] | 0.4008706 | 253.71
[34 empty] | 0.4009316 | 253.5174
[34 empty] | 0.4010012 | 253.5217
[34 empty] | 0.4010651 | 253.4197
[34 empty] | 0.4011323 | 253.419
[34 empty] | 0.401201 | 253.3252
[34 empty] | 0.4012646 | 253.1689
[34 empty] | 0.4013307 | 252.9351
[34 empty] | 0.4013969 | 252.8133
[34 empty] | 0.4014626 | 253.0027
[34 empty] | 0.4015277 | 252.6643
[34 empty] | 0.4015968 | 252.5597
[34 empty] | 0.401663 | 252.4361
[34 empty] | 0.4017272 | 252.3918
[34 empty] | 0.4017963 | 252.2997
[34 empty] | 0.4018591 | 251.9889
[34 empty] | 0.4019248 | 252.1505
[34 empty] | 0.401994 | 252.1631
[34 empty] | 0.4020591 | 251.8271
[34 empty] | 0.402126 | 251.7538
[34 empty] | 0.4021925 | 251.6956
[34 empty] | 0.4022588 | 251.5284
[34 empty] | 0.4023215 | 251.1746
[34 empty] | 0.4023878 | 251.0882
[34 empty] | 0.4024552 | 251.1174
[34 empty] | 0.4025211 | 250.9365
[34 empty] | 0.4025876 | 250.8037
[34 empty] | 0.4026533 | 250.577
[34 empty] | 0.4027188 | 250.7991
[34 empty] | 0.4027842 | 250.4459
[34 empty] | 0.4028536 | 250.4744
[34 empty] | 0.402918 | 250.3948
[34 empty] | 0.4029864 | 250.2304
[34 empty] | 0.4030489 | 249.7842
[34 empty] | 0.4031139 | 249.9025
[34 empty] | 0.4031828 | 249.8329
[34 empty] | 0.4032465 | 249.6229
[34 empty] | 0.4033136 | 249.6735
[34 empty] | 0.4033787 | 249.2667
[34 empty] | 0.4034452 | 249.1927
[34 empty] | 0.403508 | 248.8865
[34 empty] | 0.4035767 | 248.7093
[34 empty] | 0.4036421 | 248.9056
[34 empty] | 0.4037107 | 248.6908
[34 empty] | 0.4037759 | 248.3795
[34 empty] | 0.4038432 | 248.3975
[34 empty] | 0.4039097 | 248.3446
[34 empty] | 0.4039732 | 248.163
[34 empty] | 0.4040404 | 248.1682
[34 empty] | 0.4041045 | 248.102
[34 empty] | 0.4041722 | 247.7136
[34 empty] | 0.4042352 | 247.4419
[34 empty] | 0.4043026 | 247.4843
[34 empty] | 0.4043685 | 247.2939
[34 empty] | 0.4044347 | 247.1869
[34 empty] | 0.4045018 | 247.1591
[34 empty] | 0.4045673 | 246.8982
[34 empty] | 0.404634 | 246.7996
[34 empty] | 0.4047006 | 246.7561
[34 empty] | 0.4047636 | 246.4776
[34 empty] | 0.4048299 | 246.2958
[34 empty] | 0.4048991 | 246.2913
[34 empty] | 0.4049659 | 246.2256
[34 empty] | 0.4050276 | 245.681
[34 empty] | 0.4050945 | 245.6915
[34 empty] | 0.4051612 | 245.5934
[34 empty] | 0.4052251 | 245.5038
[34 empty] | 0.4052913 | 245.2991
[34 empty] | 0.4053604 | 245.2731
[34 empty] | 0.4054268 | 245.1956
[34 empty] | 0.4054901 | 244.9041
[34 empty] | 0.4055595 | 244.9468
[34 empty] | 0.4056226 | 244.6018
[34 empty] | 0.4056866 | 244.5222
[34 empty] | 0.4057551 | 244.3066
[34 empty] | 0.4058207 | 244.062
[34 empty] | 0.4058851 | 244.0627
[34 empty] | 0.4059539 | 243.9093
[34 empty] | 0.406017 | 243.6436
[34 empty] | 0.4060849 | 243.7709
[34 empty] | 0.4061522 | 243.3934
[34 empty] | 0.4062159 | 243.2649
[34 empty] | 0.4062778 | 242.6784
[34 empty] | 0.4063484 | 242.9602
[34 empty] | 0.4064115 | 242.6143
[34 empty] | 0.4064778 | 242.5152
[34 empty] | 0.4065468 | 242.4878
[34 empty] | 0.4066104 | 242.2391
[34 empty] | 0.406679 | 242.1293
[34 empty] | 0.4067471 | 242.2942
[34 empty] | 0.4068089 | 241.7862
[34 empty] | 0.4068732 | 241.681
[34 empty] | 0.4069412 | 241.4303
[34 empty] | 0.4070041 | 241.15
[34 empty] | 0.4070747 | 241.3328
[34 empty] | 0.4071371 | 240.9463
[34 empty] | 0.4072033 | 240.7328
[34 empty] | 0.4072698 | 240.6817
[34 empty] | 0.4073355 | 240.4532
[34 empty] | 0.4074024 | 240.3905
[34 empty] | 0.4074663 | 239.8271
[34 empty] | 0.4075344 | 239.9989
[34 empty] | 0.4075997 | 239.7052
[34 empty] | 0.4076642 | 239.6394
[34 empty] | 0.4077298 | 239.3957
[34 empty] | 0.4077956 | 239.2062
[34 empty] | 0.4078631 | 239.2596
[34 empty] | 0.4079281 | 238.8978
[34 empty] | 0.4079953 | 238.9034
[34 empty] | 0.4080571 | 238.3724
[34 empty] | 0.4081236 | 238.3248
[34 empty] | 0.4081906 | 238.2899
[34 empty] | 0.4082569 | 238.1735
[34 empty] | 0.4083252 | 237.9112
[34 empty] | 0.4083881 | 237.6223
[34 empty] | 0.4084519 | 237.4901
[34 empty] | 0.4085196 | 237.1278
[34 empty] | 0.4085839 | 237.0924
[34 empty] | 0.4086519 | 236.7742
[34 empty] | 0.4087175 | 236.5335
[34 empty] | 0.4087817 | 236.422
[34 empty] | 0.4088451 | 236.2249
[34 empty] | 0.4089145 | 236.2521
[34 empty] | 0.4089785 | 236.0941
[34 empty] | 0.4090459 | 235.7344
[34 empty] | 0.4091089 | 235.3883
[34 empty] | 0.4091752 | 235.2797
[34 empty] | 0.4092402 | 234.9276
[34 empty] | 0.4093076 | 234.9513
[34 empty] | 0.4093704 | 234.6356
[34 empty] | 0.4094388 | 234.3999
[34 empty] | 0.4095041 | 234.1093
[34 empty] | 0.4095704 | 234.0085
[34 empty] | 0.409636 | 233.6801
[34 empty] | 0.4096999 | 233.5768
[34 empty] | 0.4097661 | 233.3827
[34 empty] | 0.4098327 | 233.3398
[34 empty] | 0.4098984 | 233.0323
[34 empty] | 0.4099625 | 232.5031
[34 empty] | 0.4100292 | 232.4851
[34 empty] | 0.4100952 | 232.2371
[34 empty] | 0.4101608 | 231.9965
[34 empty] | 0.4102259 | 232.065
[34 empty] | 0.4102926 | 231.5664
[34 empty] | 0.4103561 | 231.3744
[34 empty] | 0.4104241 | 231.0662
[34 empty] | 0.4104871 | 230.7842
[34 empty] | 0.4105515 | 230.6945
[34 empty] | 0.4106168 | 230.3946
[34 empty] | 0.4106849 | 230.1007
[34 empty] | 0.4107492 | 230.0822
[34 empty] | 0.4108135 | 229.5769
[34 empty] | 0.41088 | 229.4458
[34 empty] | 0.4109434 | 229.2465
[34 empty] | 0.4110087 | 228.8693
[34 empty] | 0.4110744 | 228.636
[34 empty] | 0.4111425 | 228.4257
[34 empty] | 0.4112084 | 228.1649
[34 empty] | 0.4112738 | 227.8739
[34 empty] | 0.411337 | 227.5612
[34 empty] | 0.4114039 | 227.5745
[34 empty] | 0.4114686 | 227.0763
[34 empty] | 0.4115347 | 226.938
[34 empty] | 0.4115999 | 226.6207
[34 empty] | 0.4116655 | 226.3066
[34 empty] | 0.4117286 | 226.0346
[34 empty] | 0.4117957 | 226.0148
[34 empty] | 0.4118607 | 225.657
[34 empty] | 0.4119251 | 225.185
[34 empty] | 0.4119913 | 224.9829
[34 empty] | 0.4120569 | 224.7347
[34 empty] | 0.4121224 | 224.3916
[34 empty] | 0.4121852 | 224.0868
[34 empty] | 0.412251 | 223.8792
[34 empty] | 0.4123201 | 223.7705
[34 empty] | 0.4123845 | 223.2991
[34 empty] | 0.4124502 | 223.0045
[34 empty] | 0.4125123 | 222.5448
[34 empty] | 0.412577 | 222.5121
[34 empty] | 0.4126417 | 222.097
[34 empty] | 0.4127074 | 221.8893
[34 empty] | 0.4127734 | 221.6371
[34 empty] | 0.4128394 | 221.0054
[34 empty] | 0.4129031 | 220.77
[34 empty] | 0.4129682 | 220.4422
[34 empty] | 0.4130336 | 220.1664
[34 empty] | 0.4130976 | 219.9936
[34 empty] | 0.4131641 | 219.454
[34 empty] | 0.4132304 | 219.2858
[34 empty] | 0.4132927 | 218.869
[34 empty] | 0.4133568 | 218.3109
[34 empty] | 0.4134227 | 218.0667
[34 empty] | 0.4134882 | 217.8079
[34 empty] | 0.413554 | 217.5162
[34 empty] | 0.4136186 | 217.0725
[34 empty] | 0.413681 | 216.6028
[34 empty] | 0.4137489 | 216.334
[34 empty] | 0.4138123 | 216.1304
[34 empty] | 0.4138772 | 215.6826
[34 empty] | 0.4139425 | 215.3887
[34 empty] | 0.4140091 | 214.7749
[34 empty] | 0.4140721 | 214.5005
[34 empty] | 0.4141373 | 214.182
[34 empty] | 0.4141998 | 213.7132
[34 empty] | 0.4142644 | 213.2865
[34 empty] | 0.4143301 | 212.9743
[34 empty] | 0.4143975 | 212.6132
[34 empty] | 0.4144615 | 212.0646
[34 empty] | 0.4145248 | 211.7676
[34 empty] | 0.4145889 | 211.2203
[34 empty] | 0.4146534 | 210.6735
[34 empty] | 0.4147155 | 210.2267
[34 empty] | 0.4147846 | 210.1297
[34 empty] | 0.4148454 | 209.3987
[34 empty] | 0.4149107 | 209.0915
[34 empty] | 0.4149779 | 208.6192
[34 empty] | 0.4150395 | 208.0612
[34 empty] | 0.4151007 | 207.33
[34 empty] | 0.4151684 | 207.0466
[34 empty] | 0.415233 | 206.5939
[34 empty] | 0.4152955 | 206.1332
[34 empty] | 0.4153629 | 205.7717
[34 empty] | 0.4154232 | 204.8895
[34 empty] | 0.4154888 | 204.6454
[34 empty] | 0.415552 | 203.8427
[34 empty] | 0.4156178 | 203.6311
[34 empty] | 0.41568 | 202.7203
[34 empty] | 0.4157441 | 202.0901
[34 empty] | 0.4158054 | 201.4831
[34 empty] | 0.4158705 | 201.0633
[34 empty] | 0.4159337 | 200.3334
[34 empty] | 0.4160005 | 199.8685
[34 empty] | 0.4160632 | 198.9635
[34 empty] | 0.4161239 | 198.22
[34 empty] | 0.4161856 | 197.5913
[34 empty] | 0.4162518 | 197.0077
[34 empty] | 0.4163129 | 196.2635
[34 empty] | 0.416377 | 195.7239
[34 empty] | 0.4164417 | 194.8147
[34 empty] | 0.4165026 | 194.0485
[34 empty] | 0.4165655 | 193.2577
[34 empty] | 0.4166304 | 192.7954
[34 empty] | 0.4166911 | 191.5805
[34 empty] | 0.4167549 | 190.9851
[34 empty] | 0.4168175 | 190.053
[34 empty] | 0.4168789 | 188.9783
[34 empty] | 0.4169401 | 187.7766
[34 empty] | 0.4169941 | 185.6929
[34 empty] | 0.4170489 | 183.292
[34 empty] | 0.4171063 | 181.3419
[34 empty] | 0.4171644 | 179.6011

## Mechanical properties
Temperature | Strain rate | 0.2% proof strength | Tensile strength | Uniform elongation | Total elongation | Local elongation
(K) | (s-1) | (MPa) | (MPa) | (%) | (%) | (%)
123 | 0.00033 | 416 | 512 | 19.4 | 34 | 14.6
138 | 0.00033 | 337 | 465 | 22.2 | 36.3 | 14.1
153 | 0.00033 | 263 | 433 | 24.5 | 40.1 | 15.6
173 | 0.00033 | 221 | 390 | 31.5 | 51.2 | 19.7
211 | 0.00033 | 216 | 359 | 31.9 | 53.2 | 21.3
223 | 0.00033 | 182 | 346 | 29.9 | 42.8 | 12.9
243 | 0.00033 | 155 | 327 | 29.9 | 46.7 | 16.8
273 | 0.00033 | 147 | 308 | 29.5 | 45.2 | 15.7
296 | 0.00033 | 143 | 301 | 29.3 | 44 | 14.7
373 | 0.00033 | 132 | 273 | 29.7 | 43.7 | 14
Temperature | Strain rate | 0.2% proof strength | Tensile strength | Uniform elongation | Total elongation | Local elongation
(K) | (s-1) | (MPa) | (MPa) | (%) | (%) | (%)
296 | 1000 | 443 | 458 | 5.4 | 41 | 35.6
296 | 100 | 368 | 379 | 10.2 | 40.5 | 30.3
296 | 10 | 272 | 348 | 14.9 | 41.7 | 26.8
296 | 1 | 258 | 343 | 19.9 | 45.1 | 25.2
296 | 0.033 | 179 | 329 | 28.8 | 45.2 | 16.4
296 | 0.0033 | 156 | 308 | 28.5 | 48 | 19.5
296 | 0.00033 | 143 | 301 | 29.3 | 44 | 14.7
296 | 3.3e-05 | 134 | 284 | 29.7 | 44.5 | 14.8
296 | 3.3e-06 | 136 | 284.1 | 30.8 | 41.6 | 10.8

## IF sr (2)
time | Nominal strain | Nominal stress | material | Temperature
0 | 0 | 0 | IF-steel | 296
14.31275 | 0.0004723207 | 94.46414 | IF-steel | 297
243.6948 | 0.0005480168 | 96.64336 | IF-steel | 298
246.058 | 0.000626002 | 98.8804 | IF-steel | 299
479.1663 | 0.0007029278 | 100.8256 | IF-steel | 300
481.5266 | 0.0007808174 | 103.0435 | IF-steel | 301
712.24 | 0.0008569528 | 104.9106 | IF-steel | 302
714.666 | 0.0009370104 | 107.0021 | IF-steel | 303
929.0565 | 0.001007759 | 108.7519 | IF-steel | 304
931.2782 | 0.001081077 | 109.4954 | IF-steel | 305
1159.176 | 0.001156283 | 111.6566 | IF-steel | 306
1161.48 | 0.001232316 | 113.5031 | IF-steel | 307
1398.34 | 0.00131048 | 115.2159 | IF-steel | 308
1400.602 | 0.001385142 | 116.7885 | IF-steel | 309
1617.429 | 0.001456695 | 118.1391 | IF-steel | 310
1619.76 | 0.00153363 | 119.6861 | IF-steel | 311
1829.923 | 0.001602984 | 121.0768 | IF-steel | 312
1832.154 | 0.00167662 | 122.4441 | IF-steel | 313
2063.536 | 0.001752976 | 123.8753 | IF-steel | 314
2065.794 | 0.0018275 | 125.3399 | IF-steel | 315
2283.983 | 0.001899502 | 126.3804 | IF-steel | 316
2286.218 | 0.001973248 | 127.6896 | IF-steel | 317
2496.512 | 0.002042645 | 128.689 | IF-steel | 318
2498.683 | 0.00211427 | 129.654 | IF-steel | 319
2715.352 | 0.002185771 | 130.5142 | IF-steel | 320
2717.544 | 0.00225812 | 131.624 | IF-steel | 321
2932.019 | 0.002328897 | 132.3394 | IF-steel | 322
2934.161 | 0.002399577 | 133.1155 | IF-steel | 323
3151.885 | 0.002471426 | 134.1253 | IF-steel | 324
3153.954 | 0.002539715 | 134.8229 | IF-steel | 325
3365.133 | 0.002609404 | 135.4007 | IF-steel | 326
3367.296 | 0.002680795 | 136.239 | IF-steel | 327
3578.522 | 0.0027505 | 136.8199 | IF-steel | 328
3580.598 | 0.002819004 | 137.5607 | IF-steel | 329
3798.828 | 0.00289102 | 138.124 | IF-steel | 330
3800.857 | 0.002957968 | 138.6336 | IF-steel | 331
4011.17 | 0.003027371 | 139.0742 | IF-steel | 332
4013.318 | 0.003098264 | 139.8928 | IF-steel | 333
4223.503 | 0.003167625 | 140.325 | IF-steel | 334
4225.608 | 0.003237075 | 140.855 | IF-steel | 335
4433.474 | 0.003305671 | 141.2141 | IF-steel | 336
4435.502 | 0.003372597 | 141.6393 | IF-steel | 337
4653.123 | 0.003444412 | 142.1623 | IF-steel | 338
4655.226 | 0.003513813 | 142.6027 | IF-steel | 339
4854.245 | 0.00357949 | 142.8579 | IF-steel | 340
4856.422 | 0.003651333 | 143.3866 | IF-steel | 341
5068.623 | 0.003721359 | 143.9518 | IF-steel | 342
5070.618 | 0.003787183 | 144.2366 | IF-steel | 343
5280.066 | 0.003856301 | 144.6202 | IF-steel | 344
5282.082 | 0.003922814 | 145.0428 | IF-steel | 345
5490.359 | 0.003991546 | 145.3492 | IF-steel | 346
5492.435 | 0.004060072 | 145.6944 | IF-steel | 347
5701.16 | 0.004128951 | 146.1102 | IF-steel | 348
5703.257 | 0.004198166 | 146.5131 | IF-steel | 349
5911.604 | 0.00426692 | 146.904 | IF-steel | 350
5913.706 | 0.00433631 | 147.342 | IF-steel | 351
6119.093 | 0.004404088 | 147.5376 | IF-steel | 352
6121.155 | 0.004472117 | 147.7833 | IF-steel | 353
6330.648 | 0.004541249 | 148.1699 | IF-steel | 354
6332.629 | 0.004606613 | 148.3627 | IF-steel | 355
6543.696 | 0.004676265 | 148.8531 | IF-steel | 356
6545.772 | 0.004744762 | 149.1925 | IF-steel | 357
6753.58 | 0.004813339 | 149.5478 | IF-steel | 358
6755.676 | 0.004882512 | 149.9424 | IF-steel | 359
6959.189 | 0.004949671 | 150.0142 | IF-steel | 360
6961.318 | 0.005019938 | 150.6276 | IF-steel | 361
7156.215 | 0.005084254 | 150.6108 | IF-steel | 362
7158.293 | 0.005152833 | 150.8865 | IF-steel | 363
7375.53 | 0.005224521 | 151.3842 | IF-steel | 364
7377.497 | 0.005289458 | 151.4915 | IF-steel | 365
7594.186 | 0.005360965 | 151.873 | IF-steel | 366
7596.258 | 0.005429338 | 152.1877 | IF-steel | 367
7793.686 | 0.00549449 | 152.2579 | IF-steel | 368
7795.783 | 0.005563687 | 152.7374 | IF-steel | 369
7994.654 | 0.005629314 | 152.9829 | IF-steel | 370
7996.843 | 0.005701577 | 153.5153 | IF-steel | 371
8201.834 | 0.005769224 | 153.6847 | IF-steel | 372
8203.85 | 0.005835747 | 154.0293 | IF-steel | 373
8416.235 | 0.005905834 | 154.2068 | IF-steel | 374
8418.226 | 0.005971527 | 154.3854 | IF-steel | 375
8624.453 | 0.006039582 | 154.6363 | IF-steel | 376
8626.55 | 0.006108782 | 155.1164 | IF-steel | 377
8831.018 | 0.006176257 | 155.1713 | IF-steel | 378
8833.021 | 0.006242344 | 155.5088 | IF-steel | 379
9047.755 | 0.006313206 | 155.7612 | IF-steel | 380
9049.758 | 0.006379311 | 156.1021 | IF-steel | 381
9255.658 | 0.006447258 | 156.3315 | IF-steel | 382
9257.845 | 0.006519428 | 156.8456 | IF-steel | 383
9456.884 | 0.006585111 | 157.1022 | IF-steel | 384
9458.839 | 0.006649618 | 157.0435 | IF-steel | 385
9673.712 | 0.006720526 | 157.3852 | IF-steel | 386
9675.699 | 0.00678609 | 157.6179 | IF-steel | 387
9884.379 | 0.006854954 | 157.9508 | IF-steel | 388
9886.426 | 0.006922508 | 158.1016 | IF-steel | 389
10100.21 | 0.006993056 | 158.2912 | IF-steel | 390
10102.2 | 0.007058943 | 158.5885 | IF-steel | 391
10316.64 | 0.007129705 | 158.821 | IF-steel | 392
10318.53 | 0.007192133 | 158.9067 | IF-steel | 393
10527.15 | 0.007260979 | 159.3158 | IF-steel | 394
10529.19 | 0.007328285 | 159.3371 | IF-steel | 395
10747.21 | 0.007400233 | 159.8865 | IF-steel | 396
10749.26 | 0.007467764 | 159.9528 | IF-steel | 397
10955.72 | 0.007535896 | 160.2191 | IF-steel | 398
10957.7 | 0.007601402 | 160.4403 | IF-steel | 399
11167.65 | 0.007670686 | 160.8572 | IF-steel | 400
11169.63 | 0.007736023 | 161.0446 | IF-steel | 401
11386.31 | 0.007807527 | 161.4253 | IF-steel | 402
11388.25 | 0.007871555 | 161.351 | IF-steel | 403
11596.65 | 0.007940325 | 161.6651 | IF-steel | 404
11598.76 | 0.008010068 | 161.7736 | IF-steel | 405
11797.16 | 0.008075541 | 161.9881 | IF-steel | 406
11799.24 | 0.008144267 | 162.2933 | IF-steel | 407
12009.37 | 0.008213609 | 162.8017 | IF-steel | 408
12011.42 | 0.008281249 | 162.8897 | IF-steel | 409
12214.41 | 0.008348234 | 162.9268 | IF-steel | 410
12216.47 | 0.008416424 | 163.2049 | IF-steel | 411
12418.3 | 0.008483027 | 163.5654 | IF-steel | 412
12420.34 | 0.008550337 | 163.6675 | IF-steel | 413
12626.46 | 0.008618357 | 163.8315 | IF-steel | 414
12628.52 | 0.008686286 | 164.0571 | IF-steel | 415
12844.86 | 0.008757677 | 164.4955 | IF-steel | 416
12846.83 | 0.008822751 | 164.5501 | IF-steel | 417
13042.34 | 0.008887267 | 164.5734 | IF-steel | 418
13044.42 | 0.008955938 | 164.8675 | IF-steel | 419
13250.42 | 0.009023918 | 165.1036 | IF-steel | 420
13252.49 | 0.009092413 | 165.3626 | IF-steel | 421
13463.34 | 0.009161993 | 165.4386 | IF-steel | 422
13465.32 | 0.00922725 | 165.61 | IF-steel | 423
13673.09 | 0.009295815 | 165.883 | IF-steel | 424
13675.11 | 0.009362368 | 166.3137 | IF-steel | 425
13877.65 | 0.009429207 | 166.2414 | IF-steel | 426
13879.8 | 0.009500054 | 166.5709 | IF-steel | 427
14084.55 | 0.009567623 | 166.7246 | IF-steel | 428
14086.55 | 0.009633668 | 166.9736 | IF-steel | 429
14298.89 | 0.00970374 | 167.148 | IF-steel | 430
14300.89 | 0.00976976 | 167.392 | IF-steel | 431
14498.96 | 0.009835122 | 167.5844 | IF-steel | 432
14501.09 | 0.009905601 | 167.8401 | IF-steel | 433
14703.97 | 0.009972551 | 167.7901 | IF-steel | 434
14706.01 | 0.01003974 | 167.8689 | IF-steel | 435
14916.97 | 0.01010936 | 168.3522 | IF-steel | 436
14918.96 | 0.01017509 | 168.6172 | IF-steel | 437
15122.51 | 0.01024226 | 168.6116 | IF-steel | 438
15124.6 | 0.01031119 | 169.0372 | IF-steel | 439
15323.75 | 0.01037691 | 168.8211 | IF-steel | 440
15325.86 | 0.01044649 | 169.2979 | IF-steel | 441
15531.81 | 0.01051446 | 169.531 | IF-steel | 442
15533.79 | 0.01057952 | 169.5849 | IF-steel | 443
15741.53 | 0.01064808 | 169.9358 | IF-steel | 444
15743.59 | 0.01071601 | 170.1621 | IF-steel | 445
15954.98 | 0.01078577 | 170.1942 | IF-steel | 446
15957.03 | 0.01085335 | 170.3499 | IF-steel | 447
16155.94 | 0.01091899 | 170.5178 | IF-steel | 448
16157.99 | 0.01098683 | 170.7254 | IF-steel | 449
16356.81 | 0.01105244 | 170.8871 | IF-steel | 450
16358.87 | 0.01112045 | 171.1293 | IF-steel | 451
16568.75 | 0.01118971 | 171.1413 | IF-steel | 452
16570.83 | 0.0112586 | 171.4795 | IF-steel | 453
16765.92 | 0.01132297 | 171.4748 | IF-steel | 454
16768.1 | 0.01139491 | 171.9423 | IF-steel | 455
16963.33 | 0.01145934 | 171.9475 | IF-steel | 456
16965.29 | 0.01152403 | 172.0066 | IF-steel | 457
17183.44 | 0.01159602 | 172.4845 | IF-steel | 458
17185.38 | 0.01166006 | 172.4112 | IF-steel | 459
17391.5 | 0.01172808 | 172.5754 | IF-steel | 460
17393.64 | 0.01179874 | 172.8672 | IF-steel | 461
17590.55 | 0.01186372 | 172.9831 | IF-steel | 462
17592.58 | 0.01193083 | 172.9655 | IF-steel | 463
17801.12 | 0.01199964 | 173.3687 | IF-steel | 464
17803.18 | 0.01206771 | 173.5428 | IF-steel | 465
18008.1 | 0.01213534 | 173.7074 | IF-steel | 466
18010.17 | 0.01220377 | 173.9531 | IF-steel | 467
18203.6 | 0.0122676 | 173.8391 | IF-steel | 468
18205.67 | 0.01233599 | 174.1577 | IF-steel | 469
18410.4 | 0.01240355 | 174.2302 | IF-steel | 470
18412.47 | 0.01247183 | 174.527 | IF-steel | 471
18616.42 | 0.01253914 | 174.5473 | IF-steel | 472
18618.49 | 0.01260762 | 174.8839 | IF-steel | 473
18820.57 | 0.0126743 | 174.8607 | IF-steel | 474
18822.56 | 0.01274001 | 175.0411 | IF-steel | 475
19027.3 | 0.01280757 | 175.1938 | IF-steel | 476
19029.37 | 0.01287606 | 175.4525 | IF-steel | 477
19241.63 | 0.01294611 | 175.6213 | IF-steel | 478
19243.62 | 0.01301197 | 175.914 | IF-steel | 479
19454.25 | 0.01308148 | 175.8957 | IF-steel | 480
19456.21 | 0.01314621 | 175.9629 | IF-steel | 481
19664.6 | 0.01321498 | 176.2761 | IF-steel | 482
19666.66 | 0.01328305 | 176.5303 | IF-steel | 483
19871.92 | 0.01335079 | 176.6375 | IF-steel | 484
19873.98 | 0.01341871 | 176.8611 | IF-steel | 485
20077.56 | 0.01348589 | 176.9374 | IF-steel | 486
20079.52 | 0.01355047 | 176.8932 | IF-steel | 487
20285.6 | 0.01361847 | 177.1344 | IF-steel | 488
20287.6 | 0.0136845 | 177.3802 | IF-steel | 489
20499.2 | 0.01375433 | 177.5063 | IF-steel | 490
20501.27 | 0.01382253 | 177.7859 | IF-steel | 491
20696.96 | 0.01388711 | 177.7414 | IF-steel | 492
20699.02 | 0.01395499 | 177.9582 | IF-steel | 493
20905.63 | 0.01402317 | 178.1549 | IF-steel | 494
20907.67 | 0.01409023 | 178.2052 | IF-steel | 495
21112.51 | 0.01415783 | 178.285 | IF-steel | 496
21114.6 | 0.01422656 | 178.6712 | IF-steel | 497
21316.26 | 0.0142931 | 178.6208 | IF-steel | 498
21318.32 | 0.01436138 | 178.8353 | IF-steel | 499
21512.93 | 0.01442559 | 178.799 | IF-steel | 500
21515.01 | 0.0144943 | 179.0991 | IF-steel | 501
21728.58 | 0.01456477 | 179.3549 | IF-steel | 502
21730.54 | 0.01462933 | 179.3853 | IF-steel | 503
21934.66 | 0.01469669 | 179.4177 | IF-steel | 504
21936.74 | 0.01476523 | 179.766 | IF-steel | 505
22136.33 | 0.0148311 | 179.9792 | IF-steel | 506
22138.37 | 0.0148984 | 180.0809 | IF-steel | 507
22351.65 | 0.01496879 | 180.3171 | IF-steel | 508
22353.68 | 0.01503584 | 180.2886 | IF-steel | 509
22557.53 | 0.01510311 | 180.3824 | IF-steel | 510
22559.63 | 0.01517237 | 180.7947 | IF-steel | 511
22753.77 | 0.01523644 | 180.7285 | IF-steel | 512
22755.82 | 0.01530409 | 180.8179 | IF-steel | 513
22960.47 | 0.01537162 | 180.9643 | IF-steel | 514
22962.52 | 0.01543929 | 181.1382 | IF-steel | 515
23169.72 | 0.01550767 | 181.3738 | IF-steel | 516
23171.75 | 0.01557449 | 181.3779 | IF-steel | 517
23370.6 | 0.01564011 | 181.5423 | IF-steel | 518
23372.65 | 0.01570775 | 181.7096 | IF-steel | 519
23571.6 | 0.0157734 | 181.9603 | IF-steel | 520
23573.72 | 0.01584326 | 182.0125 | IF-steel | 521
23779.07 | 0.01591103 | 182.2058 | IF-steel | 522
23781.11 | 0.01597841 | 182.2423 | IF-steel | 523
23984.33 | 0.01604547 | 182.2945 | IF-steel | 524
23986.33 | 0.01611138 | 182.5163 | IF-steel | 525
24188.47 | 0.01617809 | 182.4979 | IF-steel | 526
24190.52 | 0.01624579 | 182.6788 | IF-steel | 527
24396.83 | 0.01631387 | 182.855 | IF-steel | 528
24398.87 | 0.01638112 | 182.9441 | IF-steel | 529
24604.91 | 0.01644912 | 183.103 | IF-steel | 530
24606.9 | 0.01651475 | 183.3501 | IF-steel | 531
24808.39 | 0.01658124 | 183.2884 | IF-steel | 532
24810.49 | 0.01665062 | 183.7237 | IF-steel | 533
25010.61 | 0.01671666 | 183.5712 | IF-steel | 534
25012.78 | 0.01678817 | 183.953 | IF-steel | 535
25214.64 | 0.01685478 | 183.9159 | IF-steel | 536
25216.64 | 0.01692079 | 184.2381 | IF-steel | 537
25422.6 | 0.01698876 | 184.3918 | IF-steel | 538
25424.53 | 0.0170525 | 184.26 | IF-steel | 539
25630.03 | 0.01712031 | 184.383 | IF-steel | 540
25632.17 | 0.01719092 | 184.6646 | IF-steel | 541
25826.94 | 0.0172552 | 184.5592 | IF-steel | 542
25828.98 | 0.01732263 | 184.6869 | IF-steel | 543
26033.88 | 0.01739025 | 184.8502 | IF-steel | 544
26035.89 | 0.01745636 | 185.112 | IF-steel | 545
26247.27 | 0.01752612 | 185.2235 | IF-steel | 546
26249.32 | 0.01759372 | 185.3035 | IF-steel | 547
26445.75 | 0.01765854 | 185.3876 | IF-steel | 548
26447.89 | 0.01772931 | 185.7012 | IF-steel | 549
26643.4 | 0.01779383 | 185.645 | IF-steel | 550
26645.47 | 0.01786186 | 185.8911 | IF-steel | 551
26852.75 | 0.01793026 | 186.1319 | IF-steel | 552
26854.85 | 0.01799964 | 186.1685 | IF-steel | 553
27051.52 | 0.01806454 | 186.2687 | IF-steel | 554
27053.62 | 0.01813375 | 186.6707 | IF-steel | 555
27246.37 | 0.0181973625 | 186.5125 | IF-steel | 556
27248.4 | 0.01826415 | 186.4302 | IF-steel | 557
27456.88 | 0.01833295 | 186.8302 | IF-steel | 558
27459.02 | 0.01840343 | 187.0055 | IF-steel | 559
27655.19 | 0.01846816 | 187.073 | IF-steel | 560
27657.22 | 0.01853496 | 187.0724 | IF-steel | 561
27862.56 | 0.01860272 | 187.1849 | IF-steel | 562
27864.56 | 0.01866882 | 187.5232 | IF-steel | 563
28067.26 | 0.01873571 | 187.4617 | IF-steel | 564
28069.38 | 0.01880556 | 187.5913 | IF-steel | 565
28273.75 | 0.018873 | 187.7195 | IF-steel | 566
28275.74 | 0.01893864 | 187.8872 | IF-steel | 567
28485.32 | 0.0190078 | 187.8799 | IF-steel | 568
28487.33 | 0.019074 | 188.1597 | IF-steel | 569
28684.18 | 0.01913896 | 188.2721 | IF-steel | 570
28686.27 | 0.01920792 | 188.2239 | IF-steel | 571
28895.93 | 0.01927711 | 188.6214 | IF-steel | 572
28897.9 | 0.01934218 | 188.7553 | IF-steel | 573
29110.52 | 0.01941234 | 188.8682 | IF-steel | 574
29112.45 | 0.01947611 | 188.7422 | IF-steel | 575
29320.05 | 0.01954462 | 189.0037 | IF-steel | 576
29322.09 | 0.01961188 | 189.0954 | IF-steel | 577
29529.85 | 0.01968044 | 189.4475 | IF-steel | 578
29531.87 | 0.01974709 | 189.3384 | IF-steel | 579
29737.51 | 0.01981495 | 189.5507 | IF-steel | 580
29739.49 | 0.01988022 | 189.6441 | IF-steel | 581
29942.82 | 0.01994732 | 189.7043 | IF-steel | 582
29944.9 | 0.02001588 | 190.0558 | IF-steel | 583
30152.81 | 0.02008449 | 189.8577 | IF-steel | 584
30154.77 | 0.02014924 | 189.9286 | IF-steel | 585
30361.4 | 0.02021743 | 190.1258 | IF-steel | 586
30363.36 | 0.02028218 | 190.1955 | IF-steel | 587
30568.72 | 0.02034995 | 190.3096 | IF-steel | 588
30570.77 | 0.02041736 | 190.4316 | IF-steel | 589
30783.38 | 0.02048752 | 190.6243 | IF-steel | 590
30785.44 | 0.02055543 | 190.7669 | IF-steel | 591
30983.4 | 0.02062076 | 190.9523 | IF-steel | 592
30985.41 | 0.0206871 | 190.7793 | IF-steel | 593
31194.17 | 0.02075599 | 191.1976 | IF-steel | 594
31196.19 | 0.02082238 | 191.1151 | IF-steel | 595
31394.03 | 0.02088766 | 191.2127 | IF-steel | 596
31396.17 | 0.02095841 | 191.5224 | IF-steel | 597
31594.31 | 0.0210238 | 191.6394 | IF-steel | 598
31596.41 | 0.02109327 | 191.6939 | IF-steel | 599
31791.5 | 0.02115765 | 191.6897 | IF-steel | 600
31793.56 | 0.02122554 | 191.8287 | IF-steel | 601
31999.91 | 0.02129364 | 192.0877 | IF-steel | 602
32001.96 | 0.02136128 | 192.1756 | IF-steel | 603
32207.5 | 0.02142911 | 192.3814 | IF-steel | 604
32209.57 | 0.02149724 | 192.5682 | IF-steel | 605
32405.53 | 0.02156191 | 192.6217 | IF-steel | 606
32407.6 | 0.02163041 | 192.4815 | IF-steel | 607
32610.49 | 0.02169736 | 192.9117 | IF-steel | 608
32612.57 | 0.02176629 | 192.8586 | IF-steel | 609
32809.42 | 0.02183125 | 192.8907 | IF-steel | 610
32811.47 | 0.02189885 | 193.0491 | IF-steel | 611
33017.18 | 0.02196673 | 193.266 | IF-steel | 612
33019.23 | 0.02203436 | 193.3529 | IF-steel | 613
33214.33 | 0.02209875 | 193.3493 | IF-steel | 614
33216.38 | 0.02216627 | 193.4131 | IF-steel | 615
33429.77 | 0.02223669 | 193.6573 | IF-steel | 616
33431.76 | 0.02230215 | 193.79 | IF-steel | 617
33634.14 | 0.02236894 | 193.7875 | IF-steel | 618
33636.22 | 0.02243732 | 194.1047 | IF-steel | 619
33829.92 | 0.02250125 | 193.9291 | IF-steel | 620
33832.04 | 0.02257137 | 194.1137 | IF-steel | 621
34038.08 | 0.02263936 | 194.272 | IF-steel | 622
34040.13 | 0.0227072 | 194.4805 | IF-steel | 623
34237.21 | 0.02277224 | 194.6073 | IF-steel | 624
34239.25 | 0.02283984 | 194.6883 | IF-steel | 625
34443.11 | 0.02290711 | 194.7828 | IF-steel | 626
34445.18 | 0.02297537 | 194.9931 | IF-steel | 627
34647.79 | 0.02304223 | 195.0052 | IF-steel | 628
34649.73 | 0.0231064 | 194.9602 | IF-steel | 629
34864.16 | 0.02317716 | 195.1924 | IF-steel | 630
34866.11 | 0.02324154 | 195.1873 | IF-steel | 631
35070.76 | 0.02330907 | 195.2543 | IF-steel | 632
35072.81 | 0.02337678 | 195.4352 | IF-steel | 633
35280.28 | 0.02344524 | 195.6883 | IF-steel | 634
35282.31 | 0.02351195 | 195.6707 | IF-steel | 635
35480.62 | 0.0235774 | 195.8792 | IF-steel | 636
35482.71 | 0.02364663 | 195.8058 | IF-steel | 637
35684.44 | 0.0237132 | 196.2396 | IF-steel | 638
35686.45 | 0.02377947 | 196.0544 | IF-steel | 639
35892.79 | 0.02384757 | 196.3131 | IF-steel | 640
35894.79 | 0.02391349 | 196.138 | IF-steel | 641
36100.47 | 0.02398136 | 196.2728 | IF-steel | 642
36102.52 | 0.02404907 | 196.4542 | IF-steel | 643
36301.72 | 0.02411481 | 196.6412 | IF-steel | 644
36303.74 | 0.02418163 | 196.6451 | IF-steel | 645
36516.64 | 0.02425188 | 196.8564 | IF-steel | 646
36518.61 | 0.02431678 | 196.8753 | IF-steel | 647
36723.07 | 0.02438425 | 197.01 | IF-steel | 648
36725.25 | 0.02445606 | 197.451 | IF-steel | 649
36912.56 | 0.02451787 | 197.4138 | IF-steel | 650
36914.59 | 0.02458474 | 197.3481 | IF-steel | 651
37126.77 | 0.02465476 | 197.5122 | IF-steel | 652
37128.79 | 0.02472146 | 197.4923 | IF-steel | 653
37335.7 | 0.02478974 | 197.708 | IF-steel | 654
37337.74 | 0.02485726 | 197.8527 | IF-steel | 655
37531.13 | 0.02492108 | 197.6558 | IF-steel | 656
37533.21 | 0.02498978 | 198.0354 | IF-steel | 657
37731.31 | 0.02505515 | 198.2298 | IF-steel | 658
37733.43 | 0.02512541 | 198.3621 | IF-steel | 659
37936.71 | 0.02519249 | 198.4185 | IF-steel | 660
37938.76 | 0.02526017 | 198.5146 | IF-steel | 661
38141.35 | 0.02532703 | 198.5256 | IF-steel | 662
38143.35 | 0.02539283 | 198.7252 | IF-steel | 663
38346.96 | 0.02546002 | 198.8037 | IF-steel | 664
38349 | 0.0255273 | 198.9002 | IF-steel | 665
38556.57 | 0.0255958 | 199.1602 | IF-steel | 666
38558.6 | 0.02566256 | 199.1527 | IF-steel | 667
38760.83 | 0.0257293 | 199.0602 | IF-steel | 668
38762.81 | 0.0257944 | 199.2003 | IF-steel | 669
38973.1 | 0.0258638 | 199.2398 | IF-steel | 670
38975.09 | 0.02592932 | 199.3844 | IF-steel | 671
39179.36 | 0.02599673 | 199.5061 | IF-steel | 672
39181.49 | 0.02606699 | 199.6379 | IF-steel | 673
39374.94 | 0.02613083 | 199.5255 | IF-steel | 674
39376.92 | 0.02619637 | 199.7538 | IF-steel | 675
39582.61 | 0.02626425 | 199.8893 | IF-steel | 676
39584.65 | 0.02633175 | 200.0292 | IF-steel | 677
39796.75 | 0.02640174 | 200.1074 | IF-steel | 678
39798.84 | 0.02647067 | 200.5342 | IF-steel | 679
39991.61 | 0.02653429 | 200.2972 | IF-steel | 680
39993.65 | 0.02660164 | 200.4083 | IF-steel | 681
40199.43 | 0.02666955 | 200.6296 | IF-steel | 682
40201.41 | 0.02673488 | 200.736 | IF-steel | 683
40408.95 | 0.02680337 | 200.5939 | IF-steel | 684
40411 | 0.02687111 | 200.7011 | IF-steel | 685
40610.38 | 0.0269369 | 200.9798 | IF-steel | 686
40612.4 | 0.02700373 | 200.9863 | IF-steel | 687
40818.43 | 0.02707172 | 201.1439 | IF-steel | 688
40820.44 | 0.02713807 | 201.0538 | IF-steel | 689
41028.71 | 0.0272068 | 201.3598 | IF-steel | 690
41030.75 | 0.027274 | 201.4397 | IF-steel | 691
41229.17 | 0.02733948 | 201.5759 | IF-steel | 692
41231.27 | 0.02740863 | 201.5661 | IF-steel | 693
41429.15 | 0.02747393 | 201.746 | IF-steel | 694
41431.18 | 0.02754113 | 201.7456 | IF-steel | 695
41646.22 | 0.02761209 | 202.0981 | IF-steel | 696
41648.16 | 0.02767626 | 201.9717 | IF-steel | 697
41853.09 | 0.02774388 | 202.1367 | IF-steel | 698
41855.13 | 0.02781134 | 202.2688 | IF-steel | 699
42059.93 | 0.02787893 | 202.3451 | IF-steel | 700
42061.89 | 0.02794384 | 202.448 | IF-steel | 701
42267.77 | 0.02801178 | 202.5956 | IF-steel | 702
42269.86 | 0.02808101 | 202.6018 | IF-steel | 703
42474.49 | 0.02814854 | 202.7472 | IF-steel | 704
42476.47 | 0.02821393 | 202.8652 | IF-steel | 705
42683.25 | 0.02828216 | 203.1521 | IF-steel | 706
42685.19 | 0.02834646 | 203.0525 | IF-steel | 707
42890.05 | 0.02841407 | 203.2133 | IF-steel | 708
42892.15 | 0.02848326 | 203.1311 | IF-steel | 709
43098.85 | 0.02855147 | 203.4133 | IF-steel | 710
43100.78 | 0.02861504 | 203.2486 | IF-steel | 711
43318.38 | 0.02868685 | 203.6901 | IF-steel | 712
43320.3 | 0.02875039 | 203.5178 | IF-steel | 713
43528.37 | 0.02881905 | 203.8103 | IF-steel | 714
43530.39 | 0.02888559 | 203.7588 | IF-steel | 715
43726.27 | 0.02895024 | 203.8073 | IF-steel | 716
43728.34 | 0.02901848 | 204.0168 | IF-steel | 717
43940.99 | 0.02908866 | 204.2118 | IF-steel | 718
43942.93 | 0.0291526 | 204.0398 | IF-steel | 719
44149.81 | 0.02922087 | 204.334 | IF-steel | 720
44151.86 | 0.02928846 | 204.4928 | IF-steel | 721
44352.37 | 0.02935463 | 204.2868 | IF-steel | 722
44354.43 | 0.02942263 | 204.5265 | IF-steel | 723
44560.52 | 0.02949064 | 204.688 | IF-steel | 724
44562.47 | 0.02955513 | 204.7069 | IF-steel | 725
44775.49 | 0.02962543 | 204.8458 | IF-steel | 726
44777.5 | 0.029692 | 204.7998 | IF-steel | 727
44985.15 | 0.02976052 | 205.1444 | IF-steel | 728
44987.18 | 0.02982766 | 205.1324 | IF-steel | 729
45183.35 | 0.0298924 | 205.1996 | IF-steel | 730
45185.34 | 0.02995807 | 205.3741 | IF-steel | 731
45386.88 | 0.03002458 | 205.3154 | IF-steel | 732
45388.93 | 0.03009225 | 205.4894 | IF-steel | 733
45603.06 | 0.03016291 | 205.7022 | IF-steel | 734
45605.07 | 0.03022927 | 205.6149 | IF-steel | 735
45803.92 | 0.0302949 | 205.779 | IF-steel | 736
45805.96 | 0.03036212 | 205.863 | IF-steel | 737
46002.16 | 0.03042686 | 205.8524 | IF-steel | 738
46004.29 | 0.03049727 | 206.0947 | IF-steel | 739
46207.95 | 0.03056448 | 206.1758 | IF-steel | 740
46210 | 0.03063239 | 206.3173 | IF-steel | 741
46413.11 | 0.03069941 | 206.3625 | IF-steel | 742
46415.16 | 0.03076693 | 206.427 | IF-steel | 743
46614.04 | 0.03083257 | 206.6731 | IF-steel | 744
46616.07 | 0.03089962 | 206.7248 | IF-steel | 745
46814.68 | 0.03096517 | 206.3932 | IF-steel | 746
46816.81 | 0.03103549 | 207.0973 | IF-steel | 747
47013.71 | 0.03110046 | 206.6524 | IF-steel | 748
47015.79 | 0.03116907 | 207.0142 | IF-steel | 749
47211.71 | 0.03123372 | 207.0648 | IF-steel | 750
47213.82 | 0.03130333 | 207.0668 | IF-steel | 751
47410.51 | 0.03136824 | 207.1686 | IF-steel | 752
47412.65 | 0.03143896 | 207.3922 | IF-steel | 753
47608.67 | 0.03150365 | 207.4491 | IF-steel | 754
47610.63 | 0.03156845 | 207.45 | IF-steel | 755
47814.77 | 0.03163582 | 207.5631 | IF-steel | 756
47816.8 | 0.03170284 | 207.6084 | IF-steel | 757
48025.69 | 0.03177178 | 207.955 | IF-steel | 758
48027.73 | 0.03183914 | 208.068 | IF-steel | 759
48231.02 | 0.03190623 | 208.0453 | IF-steel | 760
48233.04 | 0.03197285 | 208.0099 | IF-steel | 761
48436.41 | 0.03203996 | 208.0719 | IF-steel | 762
48438.46 | 0.03210791 | 208.2225 | IF-steel | 763
48635.3 | 0.03217287 | 208.334 | IF-steel | 764
48637.41 | 0.03224226 | 208.2925 | IF-steel | 765
48837.76 | 0.03230838 | 208.1559 | IF-steel | 766
48839.87 | 0.03237789 | 208.6976 | IF-steel | 767
49040.53 | 0.03244411 | 208.5014 | IF-steel | 768
49042.51 | 0.03250925 | 208.6494 | IF-steel | 769
49246.23 | 0.03257647 | 208.6549 | IF-steel | 770
49248.27 | 0.03264395 | 208.7909 | IF-steel | 771
49453.66 | 0.03271173 | 208.9067 | IF-steel | 772
49455.72 | 0.03277952 | 209.1036 | IF-steel | 773
49651.73 | 0.0328442 | 209.1601 | IF-steel | 774
49653.77 | 0.03291176 | 209.2317 | IF-steel | 775
49858.09 | 0.03297918 | 209.3563 | IF-steel | 776
49860.12 | 0.03304614 | 209.3086 | IF-steel | 777
50066.61 | 0.03311429 | 209.5771 | IF-steel | 778
50068.54 | 0.03317823 | 209.4868 | IF-steel | 779
50283.18 | 0.03324906 | 209.7326 | IF-steel | 780
50285.19 | 0.0333155 | 209.6605 | IF-steel | 781
50485.86 | 0.03338172 | 209.9444 | IF-steel | 782
50487.88 | 0.03344832 | 209.9038 | IF-steel | 783
50699.59 | 0.03351818 | 210.0367 | IF-steel | 784
50701.52 | 0.03358215 | 209.8704 | IF-steel | 785
50900.75 | 0.0336479 | 210.1391 | IF-steel | 786
50902.88 | 0.0337184 | 210.32 | IF-steel | 787
51098.37 | 0.03378291 | 210.3418 | IF-steel | 788
51100.4 | 0.03384991 | 210.3015 | IF-steel | 789
51306.07 | 0.03391778 | 210.5158 | IF-steel | 790
51308.07 | 0.03398405 | 210.4109 | IF-steel | 791
51517.81 | 0.03405327 | 210.8133 | IF-steel | 792
51519.89 | 0.034122 | 210.7191 | IF-steel | 793
51717.78 | 0.0341873 | 210.8199 | IF-steel | 794
51719.81 | 0.03425412 | 210.825 | IF-steel | 795
51925.83 | 0.03432211 | 211.0623 | IF-steel | 796
51927.86 | 0.03438911 | 211.0218 | IF-steel | 797
52129.87 | 0.03445577 | 210.9945 | IF-steel | 798
52131.93 | 0.03452377 | 211.1532 | IF-steel | 799
52328.43 | 0.03458861 | 211.2424 | IF-steel | 800
52330.52 | 0.03465735 | 211.5508 | IF-steel | 801
52533.05 | 0.03472419 | 211.5577 | IF-steel | 802
52534.98 | 0.03478803 | 211.446 | IF-steel | 803
52749.5 | 0.03485882 | 211.6844 | IF-steel | 804
52751.55 | 0.03492655 | 211.87 | IF-steel | 805
52954.57 | 0.03499355 | 211.8292 | IF-steel | 806
52956.54 | 0.03505869 | 211.9772 | IF-steel | 807
53159.5 | 0.03512566 | 212.0126 | IF-steel | 808
53161.66 | 0.03519695 | 212.3502 | IF-steel | 809
53352.82 | 0.03526003 | 212.0865 | IF-steel | 810
53354.86 | 0.03532715 | 212.0699 | IF-steel | 811
53560.28 | 0.03539494 | 212.2676 | IF-steel | 812
53562.24 | 0.03545987 | 212.2935 | IF-steel | 813
53768.64 | 0.03552798 | 212.5557 | IF-steel | 814
53770.69 | 0.03559562 | 212.7239 | IF-steel | 815
53984.12 | 0.03566605 | 212.89 | IF-steel | 816
53986.13 | 0.03573252 | 212.8244 | IF-steel | 817
54181.71 | 0.03579706 | 212.7728 | IF-steel | 818
54183.67 | 0.03586185 | 212.8506 | IF-steel | 819
54389 | 0.03592961 | 213.0423 | IF-steel | 820
54391.07 | 0.03599795 | 213.2693 | IF-steel | 821
54592.44 | 0.0360644 | 213.1997 | IF-steel | 822
54594.58 | 0.03613488 | 213.3753 | IF-steel | 823
54788.01 | 0.03619871 | 213.2619 | IF-steel | 824
54790.07 | 0.03626676 | 213.5112 | IF-steel | 825
54992.14 | 0.03633344 | 213.4077 | IF-steel | 826
54994.12 | 0.03639863 | 213.5658 | IF-steel | 827
55208.14 | 0.03646926 | 213.7715 | IF-steel | 828
55210.16 | 0.03653589 | 213.7389 | IF-steel | 829
55406.97 | 0.03660084 | 213.7684 | IF-steel | 830
55409.1 | 0.03667119 | 213.9987 | IF-steel | 831
55604.89 | 0.0367358 | 214.0408 | IF-steel | 832
55606.95 | 0.03680373 | 214.1867 | IF-steel | 833
55811.81 | 0.03687134 | 214.3475 | IF-steel | 834
55813.8 | 0.0369371 | 214.0605 | IF-steel | 835
56021.8 | 0.03700574 | 214.4282 | IF-steel | 836
56023.86 | 0.0370736 | 214.64 | IF-steel | 837
56215.83 | 0.03713695 | 214.3501 | IF-steel | 838
56217.88 | 0.03720466 | 214.5315 | IF-steel | 839
56423.98 | 0.03727267 | 214.6939 | IF-steel | 840
56426.08 | 0.03734217 | 214.7543 | IF-steel | 841
56631.26 | 0.03740988 | 214.9362 | IF-steel | 842
56633.21 | 0.03747407 | 214.8149 | IF-steel | 843
56836.5 | 0.03754116 | 214.8718 | IF-steel | 844
56838.5 | 0.03760742 | 215.1648 | IF-steel | 845
57040.84 | 0.03767419 | 215.1587 | IF-steel | 846
57042.93 | 0.03774338 | 215.0765 | IF-steel | 847
57246.64 | 0.0378106 | 215.1609 | IF-steel | 848
57248.67 | 0.03787786 | 215.251 | IF-steel | 849
57447.36 | 0.03794342 | 215.4042 | IF-steel | 850
57449.31 | 0.0380079 | 215.4197 | IF-steel | 851
57656.68 | 0.03807633 | 215.6662 | IF-steel | 852
57658.77 | 0.03814535 | 215.6301 | IF-steel | 853
57864.56 | 0.03821326 | 215.8517 | IF-steel | 854
57866.5 | 0.03827756 | 215.753 | IF-steel | 855
58079.44 | 0.03834783 | 215.9666 | IF-steel | 856
58081.41 | 0.03841276 | 215.9912 | IF-steel | 857
58284.44 | 0.03847976 | 216.0312 | IF-steel | 858
58286.42 | 0.03854508 | 216.1367 | IF-steel | 859
58489.61 | 0.03861214 | 216.1877 | IF-steel | 860
58491.71 | 0.0386813 | 216.1803 | IF-steel | 861
58693.76 | 0.03874798 | 216.0757 | IF-steel | 862
58695.77 | 0.03881426 | 216.4513 | IF-steel | 863
58900.44 | 0.0388818 | 216.5195 | IF-steel | 864
58902.48 | 0.03894923 | 216.6468 | IF-steel | 865
59107.36 | 0.03901684 | 216.8087 | IF-steel | 866
59109.39 | 0.0390839 | 216.779 | IF-steel | 867
59313.01 | 0.03915109 | 216.8576 | IF-steel | 868
59314.96 | 0.03921563 | 216.8054 | IF-steel | 869
59528.89 | 0.03928622 | 217.0845 | IF-steel | 870
59530.8 | 0.03934933 | 216.8264 | IF-steel | 871
59747.59 | 0.03942087 | 217.2148 | IF-steel | 872
59749.54 | 0.03948523 | 217.2056 | IF-steel | 873
59953.35 | 0.03955248 | 217.2167 | IF-steel | 874
59955.35 | 0.03961856 | 217.0715 | IF-steel | 875
60155.55 | 0.03968462 | 217.3247 | IF-steel | 876
60157.66 | 0.03975421 | 217.4018 | IF-steel | 877
60355.8 | 0.0398196 | 217.5993 | IF-steel | 878
60357.94 | 0.0398901 | 217.7791 | IF-steel | 879
60549.43 | 0.03995329 | 217.5371 | IF-steel | 880
60551.56 | 0.04002368 | 217.6958 | IF-steel | 881
60749.95 | 0.04008915 | 217.9093 | IF-steel | 882
60751.99 | 0.04015649 | 218.0182 | IF-steel | 883
60957.11 | 0.04022418 | 218.1161 | IF-steel | 884
60959.02 | 0.04028725 | 217.8499 | IF-steel | 885
61175.66 | 0.04035874 | 218.2281 | IF-steel | 886
61177.62 | 0.04042329 | 218.2587 | IF-steel | 887
61382.21 | 0.04049081 | 218.4017 | IF-steel | 888
61384.24 | 0.04055804 | 218.4074 | IF-steel | 889
61589.16 | 0.04062566 | 218.5718 | IF-steel | 890
61591.2 | 0.04069307 | 218.6138 | IF-steel | 891
61795.49 | 0.04076048 | 218.737 | IF-steel | 892
61797.48 | 0.04082607 | 218.8933 | IF-steel | 893
62004.25 | 0.0408943 | 218.7 | IF-steel | 894
62006.28 | 0.04096147 | 218.774 | IF-steel | 895
62205.73 | 0.04102729 | 218.9774 | IF-steel | 896
62207.83 | 0.0410966 | 218.9995 | IF-steel | 897
62411.41 | 0.04116378 | 218.9957 | IF-steel | 898
62413.39 | 0.04122923 | 219.2055 | IF-steel | 899
62618.33 | 0.04129686 | 219.3716 | IF-steel | 900
62620.28 | 0.04136119 | 219.2776 | IF-steel | 901
62823.36 | 0.0414282 | 219.3207 | IF-steel | 902
62825.48 | 0.0414981 | 219.3796 | IF-steel | 903
63024.07 | 0.04156363 | 219.6068 | IF-steel | 904
63026.09 | 0.04163022 | 219.4844 | IF-steel | 905
63236.69 | 0.04169972 | 219.544 | IF-steel | 906
63238.59 | 0.04176235 | 219.6704 | IF-steel | 907
63443.86 | 0.04183009 | 219.7784 | IF-steel | 908
63445.99 | 0.04190032 | 219.9834 | IF-steel | 909
63650.59 | 0.04196784 | 220.0471 | IF-steel | 910
63652.62 | 0.0420348 | 220.0796 | IF-steel | 911
63856.06 | 0.04210193 | 220.1469 | IF-steel | 912
63858.01 | 0.04216613 | 220.0252 | IF-steel | 913
64061.74 | 0.04223336 | 220.1118 | IF-steel | 914
64063.83 | 0.04230226 | 220.4519 | IF-steel | 915
64265.17 | 0.0423687 | 220.3803 | IF-steel | 916
64267.16 | 0.0424342 | 220.6007 | IF-steel | 917
64479.37 | 0.04250424 | 220.6871 | IF-steel | 918
64481.38 | 0.04257039 | 220.5583 | IF-steel | 919
64678.03 | 0.04263529 | 220.5772 | IF-steel | 920
64680.09 | 0.0427034 | 220.8408 | IF-steel | 921
64890.76 | 0.04277292 | 220.8245 | IF-steel | 922
64892.71 | 0.04283746 | 220.8517 | IF-steel | 923
65097.98 | 0.0429052 | 221.0397 | IF-steel | 924
65100.01 | 0.04297215 | 220.9892 | IF-steel | 925
65294.31 | 0.04303626 | 220.9328 | IF-steel | 926
65296.44 | 0.04310676 | 221.1122 | IF-steel | 927
65500.43 | 0.04317408 | 221.2152 | IF-steel | 928
65502.37 | 0.04323819 | 221.1571 | IF-steel | 929
65716.26 | 0.04330877 | 221.3537 | IF-steel | 930
65718.22 | 0.04337338 | 221.3967 | IF-steel | 931
65915.72 | 0.04343856 | 221.4719 | IF-steel | 932
65917.85 | 0.04350874 | 221.6679 | IF-steel | 933
66116.11 | 0.04357417 | 221.7932 | IF-steel | 934
66118.14 | 0.04364105 | 221.8109 | IF-steel | 935
66330.34 | 0.04371108 | 221.9761 | IF-steel | 936
66332.36 | 0.04377792 | 221.9039 | IF-steel | 937
66526.37 | 0.04384194 | 221.8286 | IF-steel | 938
66528.44 | 0.04391004 | 222.0076 | IF-steel | 939
66729.73 | 0.04397647 | 221.9333 | IF-steel | 940
66731.79 | 0.04404444 | 222.1678 | IF-steel | 941
66935.76 | 0.04411175 | 222.1898 | IF-steel | 942
66937.76 | 0.04417761 | 222.0016 | IF-steel | 943
67137.83 | 0.04424363 | 222.246 | IF-steel | 944
67139.87 | 0.044311 | 222.3607 | IF-steel | 945
67343.77 | 0.04437829 | 222.4584 | IF-steel | 946
67345.75 | 0.04444373 | 222.5869 | IF-steel | 947
67554.1 | 0.04451249 | 222.4977 | IF-steel | 948
67556.17 | 0.04458063 | 222.6852 | IF-steel | 949
67761.5 | 0.04464839 | 222.8774 | IF-steel | 950
67763.47 | 0.04471328 | 222.8964 | IF-steel | 951
67973.42 | 0.04478257 | 222.9135 | IF-steel | 952
67975.38 | 0.04484705 | 222.9294 | IF-steel | 953
68188.84 | 0.04491749 | 223.0977 | IF-steel | 954
68190.79 | 0.04498193 | 223.1053 | IF-steel | 955
68391.88 | 0.04504829 | 222.9372 | IF-steel | 956
68393.92 | 0.04511567 | 223.0548 | IF-steel | 957
68598.78 | 0.04518328 | 223.2157 | IF-steel | 958
68600.77 | 0.04524889 | 223.3789 | IF-steel | 959
68810.43 | 0.04531808 | 223.3762 | IF-steel | 960
68812.38 | 0.04538258 | 223.3158 | IF-steel | 961
69018.19 | 0.04545049 | 223.5389 | IF-steel | 962
69020.19 | 0.04551645 | 223.3707 | IF-steel | 963
69222.43 | 0.0455832 | 223.759 | IF-steel | 964
69224.43 | 0.045649 | 223.5601 | IF-steel | 965
69439.63 | 0.04572002 | 223.8434 | IF-steel | 966
69441.67 | 0.04578735 | 223.9499 | IF-steel | 967
69637.64 | 0.04585202 | 223.9239 | IF-steel | 968
69639.76 | 0.04592187 | 224.0542 | IF-steel | 969
69833.52 | 0.04598581 | 223.9622 | IF-steel | 970
69835.5 | 0.04605128 | 224.0957 | IF-steel | 971
70043.5 | 0.04611992 | 223.9837 | IF-steel | 972
70045.57 | 0.04618835 | 224.2305 | IF-steel | 973
70236.6 | 0.04625139 | 223.9583 | IF-steel | 974
70238.78 | 0.04632325 | 224.4907 | IF-steel | 975
70433.36 | 0.04638747 | 224.3734 | IF-steel | 976
70435.39 | 0.04645443 | 224.4055 | IF-steel | 977
70642.55 | 0.04652279 | 224.638 | IF-steel | 978
70644.58 | 0.04658969 | 224.6588 | IF-steel | 979
70841.51 | 0.04665468 | 224.6965 | IF-steel | 980
70843.63 | 0.0467245 | 224.8194 | IF-steel | 981
71038.83 | 0.04678891 | 224.8227 | IF-steel | 982
71040.84 | 0.04685522 | 224.6433 | IF-steel | 983
71253.54 | 0.04692541 | 225.3216 | IF-steel | 984
71255.61 | 0.04699385 | 225.0892 | IF-steel | 985
71452.24 | 0.04705873 | 225.1865 | IF-steel | 986
71454.25 | 0.0471249 | 225.0605 | IF-steel | 987
71656.21 | 0.04719155 | 224.9504 | IF-steel | 988
71658.24 | 0.04725832 | 225.4234 | IF-steel | 989
71859.79 | 0.04732483 | 225.2863 | IF-steel | 990
71861.85 | 0.04739271 | 225.5029 | IF-steel | 991
72075.56 | 0.04746324 | 225.7673 | IF-steel | 992
72077.49 | 0.04752711 | 225.5827 | IF-steel | 993
72279.38 | 0.04759374 | 225.5471 | IF-steel | 994
72281.36 | 0.0476593 | 225.6993 | IF-steel | 995
72491.1 | 0.04772851 | 225.7016 | IF-steel | 996
72493.17 | 0.0477969 | 225.9407 | IF-steel | 997
72693.25 | 0.04786293 | 225.7863 | IF-steel | 998
72695.3 | 0.04793064 | 225.9686 | IF-steel | 999
72898.68 | 0.04799776 | 225.9516 | IF-steel | 1000
72900.67 | 0.04806339 | 226.1987 | IF-steel | 1001
73103.85 | 0.04813044 | 226.1684 | IF-steel | 1002
73105.77 | 0.04819374 | 225.9486 | IF-steel | 1003
73321.51 | 0.04826494 | 226.3477 | IF-steel | 1004
73323.56 | 0.04833238 | 226.3959 | IF-steel | 1005
73524.56 | 0.04839871 | 226.3019 | IF-steel | 1006
73526.53 | 0.04846394 | 226.3876 | IF-steel | 1007
73730.44 | 0.04853123 | 226.4857 | IF-steel | 1008
73732.51 | 0.04859945 | 226.7694 | IF-steel | 1009
73940.44 | 0.04866806 | 227.0527 | IF-steel | 1010
73942.4 | 0.04873293 | 226.6662 | IF-steel | 1011
74147.42 | 0.04880059 | 226.757 | IF-steel | 1012
74149.43 | 0.04886706 | 226.6926 | IF-steel | 1013
74353.43 | 0.04893438 | 226.7164 | IF-steel | 1014
74355.41 | 0.04899969 | 226.8979 | IF-steel | 1015
74566.93 | 0.04906949 | 227.0186 | IF-steel | 1016
74569.02 | 0.04913842 | 227.3635 | IF-steel | 1017
74760.67 | 0.04920166 | 227.1324 | IF-steel | 1018
74762.7 | 0.04926867 | 227.0945 | IF-steel | 1019
74959.06 | 0.04933347 | 227.1739 | IF-steel | 1020
74961.09 | 0.04940061 | 227.2426 | IF-steel | 1021
75172.31 | 0.04947032 | 227.2631 | IF-steel | 1022
75174.39 | 0.04953888 | 227.6156 | IF-steel | 1023
75369.66 | 0.04960332 | 227.5432 | IF-steel | 1024
75371.79 | 0.04967372 | 227.7844 | IF-steel | 1025
75566.58 | 0.049738 | 227.6809 | IF-steel | 1026
75568.51 | 0.04980156 | 227.5127 | IF-steel | 1027
75782.43 | 0.04987216 | 227.7916 | IF-steel | 1028
75784.48 | 0.04993975 | 227.8702 | IF-steel | 1029
75986.95 | 0.05000656 | 227.873 | IF-steel | 1030
75988.99 | 0.05007408 | 227.9356 | IF-steel | 1031
76185.4 | 0.05013889 | 228.0186 | IF-steel | 1032
76187.42 | 0.05020557 | 227.9948 | IF-steel | 1033
76396.35 | 0.05027452 | 228.3437 | IF-steel | 1034
76398.34 | 0.05034039 | 228.1584 | IF-steel | 1035
76593.1 | 0.05040466 | 228.0522 | IF-steel | 1036
76595.12 | 0.05047156 | 228.0724 | IF-steel | 1037
76798.05 | 0.05053853 | 228.1055 | IF-steel | 1038
76800.14 | 0.05060735 | 228.4306 | IF-steel | 1039
77001.64 | 0.05067385 | 228.3698 | IF-steel | 1040
77003.73 | 0.05074268 | 228.6967 | IF-steel | 1041
77203.91 | 0.05080875 | 228.5491 | IF-steel | 1042
77205.98 | 0.05087691 | 228.7413 | IF-steel | 1043
77406.57 | 0.0509431 | 228.6203 | IF-steel | 1044
77408.55 | 0.05100847 | 228.8135 | IF-steel | 1045
77612.77 | 0.05107586 | 228.8522 | IF-steel | 1046
77614.87 | 0.05114513 | 228.8666 | IF-steel | 1047
77810.18 | 0.05120958 | 228.7969 | IF-steel | 1048
77812.24 | 0.05127757 | 229.0343 | IF-steel | 1049
78019.53 | 0.05134598 | 228.8752 | IF-steel | 1050
78021.42 | 0.05140856 | 228.9115 | IF-steel | 1051
78228.09 | 0.05147676 | 229.1913 | IF-steel | 1052
78230.21 | 0.05154683 | 229.2855 | IF-steel | 1053
78431.9 | 0.05161339 | 229.237 | IF-steel | 1054
78433.92 | 0.05168012 | 229.2238 | IF-steel | 1055
78641.58 | 0.05174865 | 229.4891 | IF-steel | 1056
78643.54 | 0.05181348 | 229.5753 | IF-steel | 1057
78847.73 | 0.05188086 | 229.6118 | IF-steel | 1058
78849.77 | 0.051948 | 229.6797 | IF-steel | 1059
79053.7 | 0.0520153 | 229.6993 | IF-steel | 1060
79055.72 | 0.05208182 | 229.6445 | IF-steel | 1061
79258.58 | 0.05214877 | 229.6735 | IF-steel | 1062
79260.64 | 0.05221674 | 229.8274 | IF-steel | 1063
79458.52 | 0.05228204 | 230.0072 | IF-steel | 1064
79460.55 | 0.0523492 | 229.9995 | IF-steel | 1065
79662.71 | 0.05241591 | 229.9816 | IF-steel | 1066
79664.71 | 0.05248192 | 229.8239 | IF-steel | 1067
79874.68 | 0.05255121 | 230.2423 | IF-steel | 1068
79876.71 | 0.05261793 | 230.2259 | IF-steel | 1069
80076.45 | 0.05268384 | 230.449 | IF-steel | 1070
80078.45 | 0.05274993 | 230.3061 | IF-steel | 1071
80291.38 | 0.0528202 | 230.4392 | IF-steel | 1072
80293.38 | 0.05288625 | 230.2906 | IF-steel | 1073
80492.42 | 0.05295194 | 230.5473 | IF-steel | 1074
80494.47 | 0.05301952 | 230.6231 | IF-steel | 1075
80690.85 | 0.05308432 | 230.7044 | IF-steel | 1076
80692.89 | 0.05315144 | 230.6871 | IF-steel | 1077
80893.71 | 0.05321771 | 230.5812 | IF-steel | 1078
80895.86 | 0.0532889 | 230.98 | IF-steel | 1079
81097.44 | 0.05335542 | 230.8441 | IF-steel | 1080
81099.47 | 0.05342251 | 230.9015 | IF-steel | 1081
81294.72 | 0.05348694 | 230.8279 | IF-steel | 1082
81296.8 | 0.0535555 | 231.1808 | IF-steel | 1083
81491.55 | 0.05361977 | 231.1547 | IF-steel | 1084
81493.63 | 0.05368845 | 230.971 | IF-steel | 1085
81699.86 | 0.05375651 | 231.2217 | IF-steel | 1086
81701.9 | 0.05382387 | 231.2537 | IF-steel | 1087
81897.72 | 0.05388849 | 231.2981 | IF-steel | 1088
81899.8 | 0.05395695 | 231.5491 | IF-steel | 1089
82102.53 | 0.05402385 | 231.5696 | IF-steel | 1090
82104.56 | 0.05409079 | 231.5978 | IF-steel | 1091
82308.95 | 0.05415824 | 231.6478 | IF-steel | 1092
82310.96 | 0.05422453 | 231.5457 | IF-steel | 1093
82519.88 | 0.05429347 | 231.8941 | IF-steel | 1094
82521.81 | 0.05435731 | 231.7818 | IF-steel | 1095
82726.9 | 0.05442499 | 231.9577 | IF-steel | 1096
82729.02 | 0.05449474 | 231.9887 | IF-steel | 1097
82932.67 | 0.05456195 | 232.0701 | IF-steel | 1098
82934.59 | 0.05462536 | 231.7921 | IF-steel | 1099
83144.76 | 0.05469471 | 232.3027 | IF-steel | 1100
83146.66 | 0.05475759 | 231.9171 | IF-steel | 1101
83353 | 0.05482568 | 232.1759 | IF-steel | 1102
83355.03 | 0.05489265 | 232.2108 | IF-steel | 1103
83560.58 | 0.05496049 | 232.3371 | IF-steel | 1104
83562.67 | 0.05502924 | 232.2473 | IF-steel | 1105
83759.3 | 0.05509413 | 232.2651 | IF-steel | 1106
83761.35 | 0.0551617 | 232.4194 | IF-steel | 1107
83958.62 | 0.0552268 | 232.5592 | IF-steel | 1108
83960.66 | 0.05529407 | 232.5748 | IF-steel | 1109
84168.84 | 0.05536277 | 232.4747 | IF-steel | 1110
84170.91 | 0.05543128 | 232.7351 | IF-steel | 1111
84372.74 | 0.05549788 | 232.6959 | IF-steel | 1112
84374.78 | 0.05556506 | 232.7714 | IF-steel | 1113
84568.7 | 0.05562905 | 232.6105 | IF-steel | 1114
84570.75 | 0.05569671 | 232.7813 | IF-steel | 1115
84779.63 | 0.05576563 | 233.127 | IF-steel | 1116
84781.58 | 0.05583014 | 233.1488 | IF-steel | 1117
84983.61 | 0.05589681 | 233.0425 | IF-steel | 1118
84985.72 | 0.0559666 | 233.1602 | IF-steel | 1119
85181 | 0.05603104 | 233.1682 | IF-steel | 1120
85183.05 | 0.05609873 | 233.2668 | IF-steel | 1121
85386.59 | 0.0561659 | 233.3405 | IF-steel | 1122
85388.63 | 0.05623314 | 233.3471 | IF-steel | 1123
85591.83 | 0.05630019 | 233.3983 | IF-steel | 1124
85593.85 | 0.05636713 | 233.4261 | IF-steel | 1125
85791.44 | 0.05643233 | 233.5067 | IF-steel | 1126
85793.56 | 0.05650236 | 233.6712 | IF-steel | 1127
85987.21 | 0.05656626 | 233.4918 | IF-steel | 1128
85989.24 | 0.05663349 | 233.5775 | IF-steel | 1129
86201.42 | 0.05670351 | 233.7414 | IF-steel | 1130
86203.41 | 0.05676905 | 233.8898 | IF-steel | 1131
86399.74 | 0.05683384 | 233.9677 | IF-steel | 1132
86401.83 | 0.05690289 | 233.8571 | IF-steel | 1133
86598.07 | 0.05696764 | 233.9287 | IF-steel | 1134
86600.14 | 0.05703585 | 234.1306 | IF-steel | 1135
86808.91 | 0.05710475 | 234.0693 | IF-steel | 1136
86810.87 | 0.05716948 | 234.1369 | IF-steel | 1137
87015.25 | 0.05723693 | 234.1859 | IF-steel | 1138
87017.25 | 0.05730315 | 234.0707 | IF-steel | 1139
87222.52 | 0.05737089 | 234.1785 | IF-steel | 1140
87224.59 | 0.05743897 | 234.4349 | IF-steel | 1141
87426.65 | 0.05750566 | 234.4112 | IF-steel | 1142
87428.58 | 0.05756926 | 234.1715 | IF-steel | 1143
87633.85 | 0.057637 | 234.3594 | IF-steel | 1144
87635.91 | 0.05770496 | 234.5114 | IF-steel | 1145
87838.4 | 0.05777178 | 234.5159 | IF-steel | 1146
87840.48 | 0.05784023 | 234.7653 | IF-steel | 1147
88040.58 | 0.05790626 | 234.6123 | IF-steel | 1148
88042.64 | 0.05797418 | 234.8365 | IF-steel | 1149
88238.14 | 0.0580387 | 234.7794 | IF-steel | 1150
88240.17 | 0.0581058 | 234.84 | IF-steel | 1151
88445.55 | 0.05817358 | 234.9552 | IF-steel | 1152
88447.6 | 0.05824102 | 235.0832 | IF-steel | 1153
88659.1 | 0.05831081 | 235.2022 | IF-steel | 1154
88661.14 | 0.05837816 | 235.2327 | IF-steel | 1155
88853.51 | 0.05844165 | 235.0493 | IF-steel | 1156
88855.56 | 0.05850947 | 235.174 | IF-steel | 1157
89054.94 | 0.05857526 | 235.4527 | IF-steel | 1158
89056.94 | 0.05864137 | 235.3147 | IF-steel | 1159
89269.66 | 0.05871157 | 235.4341 | IF-steel | 1160
89271.6 | 0.05877564 | 235.3671 | IF-steel | 1161
89475.43 | 0.0588429 | 235.3795 | IF-steel | 1162
89477.47 | 0.0589105 | 235.5401 | IF-steel | 1163
89672.18 | 0.05897475 | 235.4309 | IF-steel | 1164
89674.24 | 0.05904252 | 235.6248 | IF-steel | 1165
89887.31 | 0.05911284 | 235.8475 | IF-steel | 1166
89889.36 | 0.0591806 | 235.9596 | IF-steel | 1167
90082.37 | 0.05924429 | 235.8183 | IF-steel | 1168
90084.46 | 0.05931304 | 235.6475 | IF-steel | 1169
90283.73 | 0.0593788 | 235.9198 | IF-steel | 1170
90285.74 | 0.05944494 | 235.7881 | IF-steel | 1171
90492.8 | 0.05951327 | 236.0145 | IF-steel | 1172
90494.83 | 0.05958002 | 236.0041 | IF-steel | 1173
90694.15 | 0.0596458 | 236.1997 | IF-steel | 1174
90696.24 | 0.05971467 | 236.1345 | IF-steel | 1175
90892.65 | 0.05977949 | 236.2173 | IF-steel | 1176
90894.69 | 0.05984707 | 236.2933 | IF-steel | 1177
91098.34 | 0.05991427 | 236.3739 | IF-steel | 1178
91100.45 | 0.05998395 | 236.39 | IF-steel | 1179
91295.96 | 0.06004847 | 236.4135 | IF-steel | 1180
91298 | 0.06011582 | 236.4447 | IF-steel | 1181
91497.84 | 0.06018177 | 236.2741 | IF-steel | 1182
91499.81 | 0.06024675 | 236.3909 | IF-steel | 1183
91707.26 | 0.06031521 | 236.643 | IF-steel | 1184
91709.37 | 0.06038468 | 236.6956 | IF-steel | 1185
91915.57 | 0.06045272 | 236.8647 | IF-steel | 1186
91917.57 | 0.06051886 | 236.732 | IF-steel | 1187
92120.78 | 0.06058592 | 236.7841 | IF-steel | 1188
92122.68 | 0.06064855 | 236.8296 | IF-steel | 1189
92324.46 | 0.06071513 | 236.7867 | IF-steel | 1190
92326.51 | 0.06078307 | 236.9331 | IF-steel | 1191
92526.05 | 0.06084891 | 236.7421 | IF-steel | 1192
92528.21 | 0.06092045 | 237.2101 | IF-steel | 1193
92733.66 | 0.06098825 | 237.3296 | IF-steel | 1194
92735.63 | 0.06105331 | 237.4611 | IF-steel | 1195
92938.16 | 0.06112014 | 237.388 | IF-steel | 1196
92940.18 | 0.06118674 | 237.3471 | IF-steel | 1197
93144.12 | 0.06125404 | 237.3674 | IF-steel | 1198
93146.15 | 0.06132099 | 237.3984 | IF-steel | 1199
93348.14 | 0.06138765 | 237.3694 | IF-steel | 1200
93350.12 | 0.06145302 | 237.4839 | IF-steel | 1201
93550.7 | 0.06151921 | 237.3624 | IF-steel | 1202
93552.79 | 0.06158803 | 237.6864 | IF-steel | 1203
93754.79 | 0.06165469 | 237.6587 | IF-steel | 1204
93756.8 | 0.06172095 | 237.5505 | IF-steel | 1205
93961.83 | 0.06178861 | 237.6425 | IF-steel | 1206
93963.79 | 0.06185323 | 237.686 | IF-steel | 1207
94168.61 | 0.06192082 | 237.7647 | IF-steel | 1208
94170.66 | 0.06198824 | 237.8884 | IF-steel | 1209
94373.7 | 0.06205525 | 237.8495 | IF-steel | 1210
94375.84 | 0.06212559 | 238.0776 | IF-steel | 1211
94570.52 | 0.06218983 | 238.047 | IF-steel | 1212
94572.55 | 0.06225658 | 237.9551 | IF-steel | 1213
94769.44 | 0.06232155 | 238.0699 | IF-steel | 1214
94771.48 | 0.06238885 | 238.0894 | IF-steel | 1215
94977.03 | 0.06245668 | 238.2961 | IF-steel | 1216
94979.11 | 0.06252508 | 238.1367 | IF-steel | 1217
95185.88 | 0.06259332 | 238.3438 | IF-steel | 1218
95187.94 | 0.06266124 | 238.5671 | IF-steel | 1219
95382.3 | 0.06272538 | 238.4352 | IF-steel | 1220
95384.25 | 0.06278973 | 238.4264 | IF-steel | 1221
95597.79 | 0.0628602 | 238.68 | IF-steel | 1222
95599.77 | 0.06292558 | 238.3156 | IF-steel | 1223
95808.13 | 0.06299434 | 238.7071 | IF-steel | 1224
95810.08 | 0.06305867 | 238.6142 | IF-steel | 1225
96015.02 | 0.0631263 | 238.7803 | IF-steel | 1226
96017.03 | 0.06319253 | 238.5857 | IF-steel | 1227
96223.08 | 0.06326053 | 238.8255 | IF-steel | 1228
96225.11 | 0.06332732 | 238.8237 | IF-steel | 1229
96429.85 | 0.06339488 | 238.8966 | IF-steel | 1230
96431.89 | 0.06346238 | 239.0363 | IF-steel | 1231
96634.87 | 0.06352936 | 238.9925 | IF-steel | 1232
96636.82 | 0.06359377 | 238.9946 | IF-steel | 1233
96842.89 | 0.06366178 | 239.2354 | IF-steel | 1234
96844.9 | 0.0637281 | 239.0594 | IF-steel | 1235
97048.04 | 0.06379513 | 239.1066 | IF-steel | 1236
97050.03 | 0.0638609 | 239.2994 | IF-steel | 1237
97259.84 | 0.06393013 | 239.3069 | IF-steel | 1238
97261.82 | 0.06399525 | 239.3696 | IF-steel | 1239
97464.94 | 0.06406228 | 239.4156 | IF-steel | 1240
97467.07 | 0.06413262 | 239.6444 | IF-steel | 1241
97660.64 | 0.0641965 | 239.4602 | IF-steel | 1242
97662.67 | 0.06426356 | 239.5121 | IF-steel | 1243
97866.34 | 0.06433077 | 239.5141 | IF-steel | 1244
97868.31 | 0.06439579 | 239.6389 | IF-steel | 1245
98071.75 | 0.06446293 | 239.7058 | IF-steel | 1246
98073.9 | 0.06453379 | 239.9585 | IF-steel | 1247
98274.01 | 0.06459983 | 239.8063 | IF-steel | 1248
98275.99 | 0.0646649 | 239.86 | IF-steel | 1249
98489.81 | 0.06473546 | 240.1323 | IF-steel | 1250
98491.72 | 0.06479867 | 239.8943 | IF-steel | 1251
98698.3 | 0.06486684 | 240.0881 | IF-steel | 1252
98700.2 | 0.06492963 | 239.7659 | IF-steel | 1253
98908.35 | 0.06499832 | 240.0635 | IF-steel | 1254
98910.44 | 0.06506731 | 240.0221 | IF-steel | 1255
99117.25 | 0.06513556 | 240.2321 | IF-steel | 1256
99119.2 | 0.06519997 | 240.2342 | IF-steel | 1257
99323.97 | 0.06526754 | 240.389 | IF-steel | 1258
99326 | 0.06533453 | 240.3461 | IF-steel | 1259
99534.84 | 0.06540344 | 240.289 | IF-steel | 1260
99536.8 | 0.06546811 | 240.2619 | IF-steel | 1261
99742.07 | 0.06553585 | 240.4501 | IF-steel | 1262
99744.09 | 0.06560246 | 240.4129 | IF-steel | 1263
99942.53 | 0.06566795 | 240.5498 | IF-steel | 1264
99944.53 | 0.06573417 | 240.4346 | IF-steel | 1265
100152.4 | 0.06580277 | 240.7144 | IF-steel | 1266
100154.4 | 0.0658696 | 240.7198 | IF-steel | 1267
100356.9 | 0.06593641 | 240.7223 | IF-steel | 1268
100358.9 | 0.06600414 | 240.8287 | IF-steel | 1269
100555 | 0.06606885 | 240.8904 | IF-steel | 1270
100557.2 | 0.06613889 | 240.9777 | IF-steel | 1271
100753.9 | 0.0662038 | 241.0803 | IF-steel | 1272
100755.9 | 0.06627193 | 240.7863 | IF-steel | 1273
100960 | 0.06633927 | 240.8938 | IF-steel | 1274
100962 | 0.06640512 | 241.1847 | IF-steel | 1275
101164.1 | 0.06647184 | 241.0872 | IF-steel | 1276
101166.2 | 0.06653904 | 241.1686 | IF-steel | 1277
101361.5 | 0.06660351 | 241.1029 | IF-steel | 1278
101363.7 | 0.06667334 | 241.2276 | IF-steel | 1279
101566 | 0.06674013 | 241.2253 | IF-steel | 1280
101568 | 0.06680587 | 241.4148 | IF-steel | 1281
101771.6 | 0.06687306 | 241.4923 | IF-steel | 1282
101773.7 | 0.06693958 | 241.3567 | IF-steel | 1283
101971.9 | 0.06700499 | 241.5589 | IF-steel | 1284
101974 | 0.06707403 | 241.4453 | IF-steel | 1285
102177.6 | 0.06714123 | 241.527 | IF-steel | 1286
102179.6 | 0.06720532 | 241.465 | IF-steel | 1287
102393.9 | 0.06727605 | 241.6894 | IF-steel | 1288
102395.8 | 0.06734027 | 241.6539 | IF-steel | 1289
102598.6 | 0.06740718 | 241.5953 | IF-steel | 1290
102600.6 | 0.06747503 | 241.8064 | IF-steel | 1291
102801.4 | 0.06754129 | 241.6987 | IF-steel | 1292
102803.5 | 0.06761069 | 242.1377 | IF-steel | 1293
103003 | 0.06767651 | 241.9415 | IF-steel | 1294
103004.9 | 0.06774073 | 241.826 | IF-steel | 1295
103210.1 | 0.06780845 | 242.0094 | IF-steel | 1296
103212.2 | 0.06787595 | 242.071 | IF-steel | 1297
103421.8 | 0.06794512 | 242.0639 | IF-steel | 1298
103423.8 | 0.06801309 | 242.2985 | IF-steel | 1299
103629.3 | 0.06808092 | 242.4231 | IF-steel | 1300
103631.2 | 0.06814363 | 242.0861 | IF-steel | 1301
103832 | 0.06820987 | 242.3734 | IF-steel | 1302
103834 | 0.06827716 | 242.472 | IF-steel | 1303
104040.7 | 0.06834538 | 242.2753 | IF-steel | 1304
104042.7 | 0.0684105 | 242.3405 | IF-steel | 1305
104249.8 | 0.06847884 | 242.6485 | IF-steel | 1306
104251.8 | 0.06854503 | 242.4464 | IF-steel | 1307
104455.8 | 0.06861236 | 242.5515 | IF-steel | 1308
104457.8 | 0.06867736 | 242.6716 | IF-steel | 1309
104670.8 | 0.06874766 | 242.8118 | IF-steel | 1310
104672.7 | 0.0688111 | 242.6194 | IF-steel | 1311
104886.3 | 0.06888157 | 242.794 | IF-steel | 1312
104888.3 | 0.06894771 | 242.6624 | IF-steel | 1313
105086.3 | 0.06901304 | 242.7689 | IF-steel | 1314
105088.3 | 0.06908027 | 242.8547 | IF-steel | 1315
105293.5 | 0.06914797 | 243.0349 | IF-steel | 1316
105295.5 | 0.06921484 | 242.9679 | IF-steel | 1317
105498.1 | 0.0692817 | 242.9807 | IF-steel | 1318
105500.2 | 0.06934977 | 243.1545 | IF-steel | 1319
105693.2 | 0.06941349 | 243.0176 | IF-steel | 1320
105695.3 | 0.06948107 | 243.1739 | IF-steel | 1321
105899.8 | 0.06954857 | 243.2344 | IF-steel | 1322
105901.9 | 0.06961549 | 243.258 | IF-steel | 1323
106103.6 | 0.06968205 | 243.131 | IF-steel | 1324
106105.6 | 0.06974977 | 243.314 | IF-steel | 1325
106310.6 | 0.0698174 | 243.4802 | IF-steel | 1326
106312.5 | 0.06988209 | 243.4572 | IF-steel | 1327
106514 | 0.06994856 | 243.3917 | IF-steel | 1328
106516 | 0.07001647 | 243.5336 | IF-steel | 1329
106727.7 | 0.07008632 | 243.6634 | IF-steel | 1330
106729.6 | 0.07015066 | 243.5727 | IF-steel | 1331
106933 | 0.07021779 | 243.6374 | IF-steel | 1332
106935 | 0.07028272 | 243.7445 | IF-steel | 1333
107140.5 | 0.07035052 | 243.8646 | IF-steel | 1334
107142.6 | 0.07041964 | 243.849 | IF-steel | 1335
107334.2 | 0.07048289 | 243.5375 | IF-steel | 1336
107336.3 | 0.07055085 | 243.7703 | IF-steel | 1337
107541.1 | 0.07061844 | 243.9274 | IF-steel | 1338
107543.1 | 0.0706862 | 244.0407 | IF-steel | 1339
107745.7 | 0.07075305 | 244.049 | IF-steel | 1340
107747.6 | 0.07081736 | 243.9515 | IF-steel | 1341
107960.8 | 0.07088771 | 244.1822 | IF-steel | 1342
107962.8 | 0.07095449 | 244.1771 | IF-steel | 1343
108165 | 0.0710212 | 244.0802 | IF-steel | 1344
108167 | 0.07108577 | 244.1139 | IF-steel | 1345
108372.6 | 0.07115362 | 244.2447 | IF-steel | 1346
108374.6 | 0.07122081 | 244.3223 | IF-steel | 1347
108578.3 | 0.07128804 | 244.3272 | IF-steel | 1348
108580.4 | 0.07135486 | 244.3326 | IF-steel | 1349
108775.8 | 0.07141936 | 244.3519 | IF-steel | 1350
108777.9 | 0.07148971 | 244.5027 | IF-steel | 1351
108975.9 | 0.07155505 | 244.6893 | IF-steel | 1352
108977.9 | 0.07162186 | 244.6114 | IF-steel | 1353
109185.5 | 0.07169035 | 244.4703 | IF-steel | 1354
109187.5 | 0.07175785 | 244.6099 | IF-steel | 1355
109385 | 0.07182302 | 244.6838 | IF-steel | 1356
109387 | 0.07188947 | 244.6139 | IF-steel | 1357
109592.8 | 0.07195738 | 244.7564 | IF-steel | 1358
109594.8 | 0.07202364 | 244.6472 | IF-steel | 1359
109796.6 | 0.07209021 | 245.0019 | IF-steel | 1360
109798.7 | 0.07215899 | 244.9173 | IF-steel | 1361
109993.4 | 0.07222326 | 244.8924 | IF-steel | 1362
109995.6 | 0.07229364 | 245.0486 | IF-steel | 1363
110182.5 | 0.07235533 | 244.9869 | IF-steel | 1364
110184.5 | 0.07242262 | 245.0042 | IF-steel | 1365
110394.7 | 0.07249196 | 245.0327 | IF-steel | 1366
110396.7 | 0.07255933 | 245.1454 | IF-steel | 1367
110601.8 | 0.072627 | 245.2396 | IF-steel | 1368
110603.8 | 0.07269372 | 245.224 | IF-steel | 1369
110801.1 | 0.07275884 | 245.2876 | IF-steel | 1370
110803.2 | 0.07282671 | 245.5029 | IF-steel | 1371
111002.5 | 0.07289248 | 245.2956 | IF-steel | 1372
111004.5 | 0.07295997 | 245.3536 | IF-steel | 1373
111211.2 | 0.07302816 | 245.633 | IF-steel | 1374
111213.2 | 0.07309578 | 245.7153 | IF-steel | 1375
111410.4 | 0.07316086 | 245.3711 | IF-steel | 1376
111412.4 | 0.07322712 | 245.6635 | IF-steel | 1377
111614.6 | 0.07329382 | 245.6433 | IF-steel | 1378
111616.6 | 0.07336282 | 245.6049 | IF-steel | 1379
111813.8 | 0.0734279 | 245.66 | IF-steel | 1380
111815.9 | 0.07349546 | 245.8125 | IF-steel | 1381
112016.9 | 0.0735618 | 245.6396 | IF-steel | 1382
112018.9 | 0.0736273 | 245.8607 | IF-steel | 1383
112221.8 | 0.07369426 | 245.8928 | IF-steel | 1384
112223.9 | 0.07376436 | 245.9916 | IF-steel | 1385
112415.3 | 0.07382751 | 245.7423 | IF-steel | 1386
112417.4 | 0.07389773 | 245.8657 | IF-steel | 1387
112621.4 | 0.07396502 | 245.9645 | IF-steel | 1388
112623.3 | 0.07402835 | 246.1497 | IF-steel | 1389
112823.8 | 0.07409453 | 246.0259 | IF-steel | 1390
112825.9 | 0.07416318 | 245.9155 | IF-steel | 1391
113024.1 | 0.0742286 | 246.0395 | IF-steel | 1392
113026.3 | 0.07429949 | 246.3776 | IF-steel | 1393
113228.2 | 0.07436612 | 246.2634 | IF-steel | 1394
113230.1 | 0.07443039 | 246.2382 | IF-steel | 1395
113435.9 | 0.07449828 | 246.4564 | IF-steel | 1396
113437.8 | 0.07456165 | 246.1706 | IF-steel | 1397
113652.4 | 0.07463247 | 246.4935 | IF-steel | 1398
113654.4 | 0.07469941 | 246.441 | IF-steel | 1399
113848.6 | 0.07476349 | 246.3784 | IF-steel | 1400
113850.7 | 0.07483287 | 246.414 | IF-steel | 1401
114048.7 | 0.0748982 | 246.5195 | IF-steel | 1402
114050.7 | 0.07496489 | 246.4978 | IF-steel | 1403
114256.7 | 0.07503286 | 246.6528 | IF-steel | 1404
114258.7 | 0.07510035 | 246.7904 | IF-steel | 1405
114459.4 | 0.07516658 | 246.5959 | IF-steel | 1406
114461.5 | 0.0752342 | 246.7605 | IF-steel | 1407
114655.1 | 0.07529809 | 246.6585 | IF-steel | 1408
114657.1 | 0.07536583 | 246.7658 | IF-steel | 1409
114862.2 | 0.0754335 | 246.9408 | IF-steel | 1410
114864.2 | 0.075501 | 247 | IF-steel | 1411
115074.9 | 0.0755705 | 247.0607 | IF-steel | 1412
115076.8 | 0.07563355 | 246.7897 | IF-steel | 1413
115283.7 | 0.07570182 | 247.0044 | IF-steel | 1414
115285.7 | 0.07576802 | 246.8842 | IF-steel | 1415
115484 | 0.07583347 | 247.0142 | IF-steel | 1416
115486.1 | 0.07590341 | 247.163 | IF-steel | 1417
115684.1 | 0.07596876 | 247.3515 | IF-steel | 1418
115686.2 | 0.07603614 | 247.3881 | IF-steel | 1419
115889.1 | 0.07610309 | 247.4189 | IF-steel | 1420
115891 | 0.07616699 | 247.239 | IF-steel | 1421
116094.5 | 0.07623414 | 247.3084 | IF-steel | 1422
116096.6 | 0.07630456 | 247.4711 | IF-steel | 1423
116297.6 | 0.07637088 | 247.3766 | IF-steel | 1424
116299.6 | 0.07643526 | 247.3716 | IF-steel | 1425
116504.3 | 0.07650284 | 247.4471 | IF-steel | 1426
116506.4 | 0.07657157 | 247.834 | IF-steel | 1427
116706.9 | 0.07663774 | 247.6276 | IF-steel | 1428
116709 | 0.07670517 | 247.7531 | IF-steel | 1429
116908.7 | 0.07677109 | 247.5782 | IF-steel | 1430
116910.8 | 0.0768399 | 247.8996 | IF-steel | 1431
117113.7 | 0.07690684 | 247.9272 | IF-steel | 1432
117115.6 | 0.07697168 | 247.9363 | IF-steel | 1433
117314.8 | 0.0770374 | 247.7206 | IF-steel | 1434
117316.9 | 0.07710595 | 247.99 | IF-steel | 1435
117519.6 | 0.07717286 | 248.0116 | IF-steel | 1436
117521.6 | 0.07723944 | 247.9671 | IF-steel | 1437
117727.9 | 0.0773075 | 248.1402 | IF-steel | 1438
117729.8 | 0.07737112 | 247.9834 | IF-steel | 1439
117938.2 | 0.07743989 | 248.2983 | IF-steel | 1440
117940.2 | 0.07750594 | 248.1478 | IF-steel | 1441
118148.3 | 0.07757459 | 248.0388 | IF-steel | 1442
118150.3 | 0.0776405 | 248.2602 | IF-steel | 1443
118361.4 | 0.07771019 | 248.3575 | IF-steel | 1444
118363.4 | 0.07777441 | 248.2414 | IF-steel | 1445
118560.4 | 0.07783942 | 248.3649 | IF-steel | 1446
118562.4 | 0.07790621 | 248.3627 | IF-steel | 1447
118774.8 | 0.0779763 | 248.4608 | IF-steel | 1448
118776.8 | 0.07803962 | 248.2443 | IF-steel | 1449
118983.8 | 0.07810796 | 248.4713 | IF-steel | 1450
118985.9 | 0.07817708 | 248.4567 | IF-steel | 1451
119181.4 | 0.07824161 | 248.4011 | IF-steel | 1452
119183.5 | 0.07830867 | 248.4545 | IF-steel | 1453
119388.6 | 0.07837636 | 248.6322 | IF-steel | 1454
119390.6 | 0.07844338 | 248.5959 | IF-steel | 1455
119585 | 0.07850753 | 248.5453 | IF-steel | 1456
119587.2 | 0.07857834 | 248.7879 | IF-steel | 1457
119781.6 | 0.0786425 | 248.7403 | IF-steel | 1458
119783.6 | 0.07870995 | 248.8691 | IF-steel | 1459
119994.7 | 0.07877959 | 248.8775 | IF-steel | 1460
119996.6 | 0.07884412 | 248.9031 | IF-steel | 1461
120200.4 | 0.07891137 | 248.9143 | IF-steel | 1462
120202.4 | 0.0789755 | 248.8597 | IF-steel | 1463
120405.3 | 0.07904246 | 248.8919 | IF-steel | 1464
120407.3 | 0.07910904 | 248.7681 | IF-steel | 1465
120613.4 | 0.07917705 | 249.0098 | IF-steel | 1466
120615.4 | 0.07924474 | 249.107 | IF-steel | 1467
120821.5 | 0.07931273 | 249.3462 | IF-steel | 1468
120823.5 | 0.079379 | 249.1592 | IF-steel | 1469
121026.4 | 0.07944595 | 249.1893 | IF-steel | 1470
121028.4 | 0.07951351 | 249.3423 | IF-steel | 1471
121223.8 | 0.07957799 | 249.2782 | IF-steel | 1472
121225.8 | 0.07964497 | 249.3147 | IF-steel | 1473
121438.7 | 0.07971522 | 249.4441 | IF-steel | 1474
121440.7 | 0.07978232 | 249.5034 | IF-steel | 1475
121640 | 0.07984807 | 249.7745 | IF-steel | 1476
121641.9 | 0.07991205 | 249.6091 | IF-steel | 1477
121847.8 | 0.07997999 | 249.3576 | IF-steel | 1478
121849.8 | 0.08004547 | 249.4936 | IF-steel | 1479
122060.3 | 0.08011493 | 249.5467 | IF-steel | 1480
122062.4 | 0.08018227 | 249.5741 | IF-steel | 1481
122258.2 | 0.0802469 | 249.6199 | IF-steel | 1482
122260.2 | 0.08031422 | 249.7247 | IF-steel | 1483
122463.3 | 0.08038125 | 249.6901 | IF-steel | 1484
122465.4 | 0.08044876 | 249.8324 | IF-steel | 1485
122668.5 | 0.08051578 | 249.7954 | IF-steel | 1486
122670.5 | 0.0805824 | 249.7594 | IF-steel | 1487
122866.2 | 0.08064697 | 249.7941 | IF-steel | 1488
122868.3 | 0.08071658 | 249.796 | IF-steel | 1489
123066.9 | 0.08078212 | 250.0239 | IF-steel | 1490
123069 | 0.08085059 | 250.2786 | IF-steel | 1491
123274.1 | 0.0809183 | 249.9797 | IF-steel | 1492
123276.1 | 0.08098413 | 250.2651 | IF-steel | 1493
123470.6 | 0.08104831 | 250.1414 | IF-steel | 1494
123472.7 | 0.08111686 | 250.0113 | IF-steel | 1495
123670.8 | 0.08118222 | 250.1237 | IF-steel | 1496
123672.8 | 0.08124879 | 250.078 | IF-steel | 1497
123888.4 | 0.08131996 | 250.3927 | IF-steel | 1498
123890.4 | 0.08138559 | 250.1581 | IF-steel | 1499
124086.2 | 0.08145021 | 250.2013 | IF-steel | 1500
124088.4 | 0.08152058 | 250.3564 | IF-steel | 1501
124279.1 | 0.08158353 | 250.5453 | IF-steel | 1502
124281.1 | 0.08165037 | 250.4746 | IF-steel | 1503
124492.5 | 0.08172013 | 250.5867 | IF-steel | 1504
124494.5 | 0.08178595 | 250.3899 | IF-steel | 1505
124694.7 | 0.08185201 | 250.6414 | IF-steel | 1506
124696.8 | 0.08192023 | 250.4461 | IF-steel | 1507
124895 | 0.08198565 | 250.5707 | IF-steel | 1508
124897.1 | 0.08205289 | 250.6587 | IF-steel | 1509
125090.8 | 0.08211683 | 250.5665 | IF-steel | 1510
125093 | 0.08218763 | 250.8061 | IF-steel | 1511
125294.3 | 0.08225407 | 250.735 | IF-steel | 1512
125296.4 | 0.08232206 | 250.8915 | IF-steel | 1513
125498.8 | 0.08238887 | 250.8936 | IF-steel | 1514
125500.8 | 0.08245407 | 250.9739 | IF-steel | 1515
125702.7 | 0.08252069 | 250.9388 | IF-steel | 1516
125704.7 | 0.08258686 | 250.8126 | IF-steel | 1517
125910.8 | 0.08265487 | 250.9743 | IF-steel | 1518
125912.7 | 0.0827182 | 250.7598 | IF-steel | 1519
126127.5 | 0.0827891 | 251.0193 | IF-steel | 1520
126129.5 | 0.08285324 | 250.9677 | IF-steel | 1521
126331.7 | 0.08291995 | 250.9508 | IF-steel | 1522
126333.7 | 0.0829871 | 250.94 | IF-steel | 1523
126537.8 | 0.08305444 | 251.0481 | IF-steel | 1524
126539.8 | 0.08312246 | 251.2125 | IF-steel | 1525
126745.9 | 0.08319046 | 251.4518 | IF-steel | 1526
126747.8 | 0.08325403 | 251.2055 | IF-steel | 1527
126960.2 | 0.08332413 | 251.385 | IF-steel | 1528
126962.2 | 0.08338853 | 251.3856 | IF-steel | 1529
127172 | 0.08345777 | 251.313 | IF-steel | 1530
127174 | 0.08352515 | 251.4303 | IF-steel | 1531
127371.9 | 0.08359044 | 251.5287 | IF-steel | 1532
127373.9 | 0.08365603 | 251.2852 | IF-steel | 1533
127583.2 | 0.0837251 | 251.7397 | IF-steel | 1534
127585.1 | 0.08378887 | 251.5334 | IF-steel | 1535
127786 | 0.08385518 | 251.4358 | IF-steel | 1536
127788.2 | 0.08392591 | 251.6612 | IF-steel | 1537
127983.1 | 0.08399024 | 251.6472 | IF-steel | 1538
127985.2 | 0.08405723 | 251.6851 | IF-steel | 1539
128199.5 | 0.08412795 | 251.91 | IF-steel | 1540
128201.3 | 0.08418911 | 251.7426 | IF-steel | 1541
128416.5 | 0.08426012 | 252.0247 | IF-steel | 1542
128418.5 | 0.08432591 | 251.8213 | IF-steel | 1543
128620.3 | 0.08439252 | 251.7031 | IF-steel | 1544
128622.4 | 0.08445971 | 251.781 | IF-steel | 1545
128819.8 | 0.08452486 | 251.9323 | IF-steel | 1546
128821.9 | 0.08459257 | 252.0342 | IF-steel | 1547
129022.5 | 0.08465879 | 251.9183 | IF-steel | 1548
129024.6 | 0.08472533 | 251.7859 | IF-steel | 1549
129229.5 | 0.08479295 | 251.9508 | IF-steel | 1550
129231.6 | 0.08486194 | 252.388 | IF-steel | 1551
129424 | 0.08492543 | 252.126 | IF-steel | 1552
129426 | 0.08499266 | 252.2124 | IF-steel | 1553
129629.8 | 0.08505992 | 252.2233 | IF-steel | 1554
129631.9 | 0.08512951 | 252.3019 | IF-steel | 1555
129832.7 | 0.08519577 | 252.1936 | IF-steel | 1556
129834.8 | 0.08526378 | 252.3562 | IF-steel | 1557
130028.4 | 0.0853277 | 252.2591 | IF-steel | 1558
130030.4 | 0.0853928 | 252.3207 | IF-steel | 1559
130237.8 | 0.08546123 | 252.6458 | IF-steel | 1560
130239.9 | 0.08553084 | 252.6486 | IF-steel | 1561
130440.3 | 0.08559698 | 252.5158 | IF-steel | 1562
130442.2 | 0.0856615 | 252.5392 | IF-steel | 1563
130645.5 | 0.08572857 | 252.5148 | IF-steel | 1564
130647.6 | 0.08579617 | 252.6749 | IF-steel | 1565
130838.8 | 0.08585928 | 252.335 | IF-steel | 1566
130840.9 | 0.08593011 | 252.6622 | IF-steel | 1567
131036.6 | 0.0859947 | 252.6994 | IF-steel | 1568
131038.7 | 0.08606186 | 252.6921 | IF-steel | 1569
131250.1 | 0.08613165 | 252.8094 | IF-steel | 1570
131252.1 | 0.08619617 | 252.7543 | IF-steel | 1571
131457.8 | 0.08626406 | 252.9729 | IF-steel | 1572
131459.9 | 0.08633376 | 252.991 | IF-steel | 1573
131652.5 | 0.08639728 | 252.8167 | IF-steel | 1574
131654.4 | 0.08646239 | 252.9584 | IF-steel | 1575
131865.9 | 0.08653218 | 252.9964 | IF-steel | 1576
131867.8 | 0.08659589 | 252.8583 | IF-steel | 1577
132074.6 | 0.08666413 | 253.0652 | IF-steel | 1578
132076.6 | 0.08673124 | 253.1274 | IF-steel | 1579
132283.9 | 0.08679964 | 252.9684 | IF-steel | 1580
132285.9 | 0.08686592 | 253.2639 | IF-steel | 1581
132485.2 | 0.08693168 | 253.0567 | IF-steel | 1582
132487.3 | 0.08699918 | 253.1158 | IF-steel | 1583
132683.2 | 0.08706383 | 253.1667 | IF-steel | 1584
132685.2 | 0.08713081 | 253.2022 | IF-steel | 1585
132897.4 | 0.08720084 | 253.2875 | IF-steel | 1586
132899.4 | 0.08726527 | 253.2941 | IF-steel | 1587
133111.8 | 0.08733538 | 253.3953 | IF-steel | 1588
133113.8 | 0.08739924 | 253.2885 | IF-steel | 1589
133319.3 | 0.08746706 | 253.412 | IF-steel | 1590
133321.3 | 0.08753327 | 253.2941 | IF-steel | 1591
133526.2 | 0.08760089 | 253.4584 | IF-steel | 1592
133528.2 | 0.08766574 | 253.4689 | IF-steel | 1593
133739.5 | 0.0877355 | 253.5805 | IF-steel | 1594
133741.6 | 0.08780236 | 253.512 | IF-steel | 1595
133938.6 | 0.08786739 | 253.6375 | IF-steel | 1596
133940.7 | 0.08793465 | 253.7302 | IF-steel | 1597
134142.8 | 0.08800136 | 253.6328 | IF-steel | 1598
134144.9 | 0.08806891 | 253.7828 | IF-steel | 1599
134347.3 | 0.08813572 | 253.7036 | IF-steel | 1600
134349.4 | 0.08820351 | 253.903 | IF-steel | 1601
134545.7 | 0.08826831 | 253.902 | IF-steel | 1602
134547.7 | 0.08833453 | 253.7869 | IF-steel | 1603
134751.2 | 0.0884017 | 253.86 | IF-steel | 1604
134753.3 | 0.08846958 | 253.996 | IF-steel | 1605
134952.6 | 0.08853533 | 253.787 | IF-steel | 1606
134954.5 | 0.08860057 | 253.8748 | IF-steel | 1607
135157.8 | 0.08866766 | 253.9314 | IF-steel | 1608
135159.9 | 0.08873572 | 254.1845 | IF-steel | 1609
135361.6 | 0.08880228 | 254.057 | IF-steel | 1610
135363.6 | 0.08887012 | 254.2643 | IF-steel | 1611
135571.6 | 0.08893873 | 254.0662 | IF-steel | 1612
135573.5 | 0.08900273 | 253.9862 | IF-steel | 1613
135777.8 | 0.08907015 | 254.1104 | IF-steel | 1614
135779.8 | 0.0891379 | 254.2201 | IF-steel | 1615
135974.8 | 0.08920225 | 254.2098 | IF-steel | 1616
135976.9 | 0.08927166 | 254.1714 | IF-steel | 1617
136182.8 | 0.08933959 | 254.3982 | IF-steel | 1618
136184.8 | 0.08940631 | 254.3014 | IF-steel | 1619
136388.5 | 0.08947351 | 254.3819 | IF-steel | 1620
136390.4 | 0.08953784 | 254.3673 | IF-steel | 1621
136589.1 | 0.08960339 | 254.5189 | IF-steel | 1622
136591.2 | 0.08967291 | 254.5817 | IF-steel | 1623
136796.6 | 0.08974069 | 254.6975 | IF-steel | 1624
136798.6 | 0.08980692 | 254.5833 | IF-steel | 1625
137001.4 | 0.08987383 | 254.6056 | IF-steel | 1626
137003.3 | 0.08993854 | 254.5887 | IF-steel | 1627
137204.1 | 0.09000481 | 254.481 | IF-steel | 1628
137206.2 | 0.09007357 | 254.7938 | IF-steel | 1629
137408.5 | 0.09014033 | 254.7857 | IF-steel | 1630
137410.5 | 0.09020697 | 254.7538 | IF-steel | 1631
137616.1 | 0.09027481 | 254.8825 | IF-steel | 1632
137618.1 | 0.09034099 | 254.7572 | IF-steel | 1633
137816.6 | 0.09040648 | 254.897 | IF-steel | 1634
137818.6 | 0.09047221 | 254.6825 | IF-steel | 1635
138035.4 | 0.09054378 | 255.076 | IF-steel | 1636
138037.4 | 0.09060683 | 254.806 | IF-steel | 1637
138243.8 | 0.09067496 | 255.0727 | IF-steel | 1638
138245.9 | 0.09074236 | 255.1129 | IF-steel | 1639
138437.4 | 0.09080558 | 254.8765 | IF-steel | 1640
138439.5 | 0.0908729 | 254.8998 | IF-steel | 1641
138655.7 | 0.09094426 | 255.3323 | IF-steel | 1642
138657.6 | 0.09100757 | 255.1141 | IF-steel | 1643
138862.7 | 0.09107523 | 255.2051 | IF-steel | 1644
138864.7 | 0.09114394 | 255.1086 | IF-steel | 1645
139051.3 | 0.09120552 | 254.9445 | IF-steel | 1646
139053.5 | 0.09127576 | 255.1525 | IF-steel | 1647
139251.2 | 0.09134101 | 255.2425 | IF-steel | 1648
139253.2 | 0.09140793 | 255.2665 | IF-steel | 1649
139463.9 | 0.09147747 | 255.3335 | IF-steel | 1650
139466 | 0.09154495 | 255.3903 | IF-steel | 1651
139660.7 | 0.09160921 | 255.3626 | IF-steel | 1652
139662.8 | 0.09167694 | 255.4685 | IF-steel | 1653
139862.8 | 0.09174294 | 255.3083 | IF-steel | 1654
139864.8 | 0.09181119 | 255.598 | IF-steel | 1655
140067.4 | 0.09187805 | 255.5302 | IF-steel | 1656
140069.5 | 0.09194542 | 255.6448 | IF-steel | 1657
140262.6 | 0.09200914 | 255.4281 | IF-steel | 1658
140264.6 | 0.09207683 | 255.6052 | IF-steel | 1659
140468 | 0.09214394 | 255.6686 | IF-steel | 1660
140470.1 | 0.09221352 | 255.6637 | IF-steel | 1661
140666.7 | 0.09227839 | 255.7581 | IF-steel | 1662
140668.6 | 0.09234216 | 255.5521 | IF-steel | 1663
140881.3 | 0.09241235 | 255.7496 | IF-steel | 1664
140883.3 | 0.09247675 | 255.6705 | IF-steel | 1665
141088 | 0.09254431 | 255.8218 | IF-steel | 1666
141090 | 0.09261167 | 255.9342 | IF-steel | 1667
141299.5 | 0.09268081 | 255.8411 | IF-steel | 1668
141301.6 | 0.09274811 | 255.9422 | IF-steel | 1669
141509.6 | 0.09281676 | 256.2323 | IF-steel | 1670
141511.4 | 0.09287674 | 255.8289 | IF-steel | 1671
141725.2 | 0.09294731 | 256.102 | IF-steel | 1672
141727.2 | 0.09301122 | 255.9246 | IF-steel | 1673
141937.4 | 0.09308058 | 255.9568 | IF-steel | 1674
141939.4 | 0.0931473 | 255.8594 | IF-steel | 1675
142136.5 | 0.09321235 | 255.9904 | IF-steel | 1676
142138.5 | 0.09327899 | 255.8779 | IF-steel | 1677
142345.8 | 0.09334738 | 256.1959 | IF-steel | 1678
142347.7 | 0.09341135 | 256.1104 | IF-steel | 1679
142558.7 | 0.09348098 | 256.1163 | IF-steel | 1680
142560.8 | 0.09354908 | 256.376 | IF-steel | 1681
142755.1 | 0.09361321 | 256.2413 | IF-steel | 1682
142757.1 | 0.09368045 | 256.3301 | IF-steel | 1683
142958.9 | 0.09374702 | 256.2847 | IF-steel | 1684
142960.9 | 0.0938149 | 256.4199 | IF-steel | 1685
143165 | 0.09388225 | 256.5292 | IF-steel | 1686
143167 | 0.0939489 | 256.4208 | IF-steel | 1687
143362.6 | 0.09401344 | 256.4479 | IF-steel | 1688
143364.7 | 0.09408336 | 256.5928 | IF-steel | 1689
143561.1 | 0.09414816 | 256.5929 | IF-steel | 1690
143563.1 | 0.09421391 | 256.3813 | IF-steel | 1691
143770.1 | 0.09428221 | 256.6026 | IF-steel | 1692
143772.1 | 0.09434834 | 256.4689 | IF-steel | 1693
143978.8 | 0.09441658 | 256.6756 | IF-steel | 1694
143980.8 | 0.09448261 | 256.5217 | IF-steel | 1695
144177.2 | 0.09454742 | 256.6034 | IF-steel | 1696
144179.3 | 0.09461548 | 256.7764 | IF-steel | 1697
144380.2 | 0.09468178 | 256.6757 | IF-steel | 1698
144382.3 | 0.0947525 | 256.9006 | IF-steel | 1699
144580.8 | 0.09481799 | 257.1173 | IF-steel | 1700
144582.8 | 0.09488637 | 256.955 | IF-steel | 1701
144779.7 | 0.09495135 | 256.9896 | IF-steel | 1702
144781.6 | 0.09501458 | 256.7557 | IF-steel | 1703
144989.8 | 0.09508327 | 257.053 | IF-steel | 1704
144991.9 | 0.09515245 | 257.0493 | IF-steel | 1705
145184.4 | 0.09521597 | 256.8749 | IF-steel | 1706
145186.6 | 0.09528724 | 257.2087 | IF-steel | 1707
145385.4 | 0.09535285 | 256.9707 | IF-steel | 1708
145387.3 | 0.09541806 | 257.0528 | IF-steel | 1709
145590.5 | 0.0954851 | 257.0997 | IF-steel | 1710
145592.5 | 0.09555278 | 257.1968 | IF-steel | 1711
145786.4 | 0.09561675 | 257.1103 | IF-steel | 1712
145788.5 | 0.09568617 | 257.1543 | IF-steel | 1713
145992.6 | 0.09575353 | 257.1862 | IF-steel | 1714
145994.5 | 0.09581798 | 257.1952 | IF-steel | 1715
146206.2 | 0.09588782 | 257.2444 | IF-steel | 1716
146208.2 | 0.09595228 | 257.2552 | IF-steel | 1717
146412.3 | 0.09601964 | 257.3687 | IF-steel | 1718
146414.3 | 0.09608655 | 257.3105 | IF-steel | 1719
146618.6 | 0.09615397 | 257.4343 | IF-steel | 1720
146620.6 | 0.09621778 | 257.2358 | IF-steel | 1721
146835.6 | 0.09628875 | 257.5892 | IF-steel | 1722
146837.6 | 0.09635358 | 257.5953 | IF-steel | 1723
147037.8 | 0.09641964 | 257.4485 | IF-steel | 1724
147039.9 | 0.09648935 | 257.5499 | IF-steel | 1725
147235.4 | 0.09655388 | 257.4965 | IF-steel | 1726
147237.5 | 0.09662088 | 257.536 | IF-steel | 1727
147443.1 | 0.09668875 | 257.6698 | IF-steel | 1728
147445.1 | 0.09675264 | 257.5686 | IF-steel | 1729
147658.3 | 0.09682301 | 257.8011 | IF-steel | 1730
147660.3 | 0.09688907 | 257.5749 | IF-steel | 1731
147855.8 | 0.09695358 | 257.5966 | IF-steel | 1732
147857.9 | 0.09702377 | 257.7134 | IF-steel | 1733
148054.7 | 0.0970887 | 257.8203 | IF-steel | 1734
148056.7 | 0.0971548 | 257.6809 | IF-steel | 1735
148252.7 | 0.0972195 | 257.6601 | IF-steel | 1736
148254.8 | 0.09728911 | 257.7423 | IF-steel | 1737
148462.9 | 0.09735778 | 258.0359 | IF-steel | 1738
148464.9 | 0.09742337 | 257.7941 | IF-steel | 1739
148664.6 | 0.09748927 | 258.0141 | IF-steel | 1740
148666.6 | 0.09755602 | 258.0047 | IF-steel | 1741
148870.7 | 0.09762335 | 258.1101 | IF-steel | 1742
148872.8 | 0.09769288 | 258.0954 | IF-steel | 1743
149067 | 0.09775698 | 258.0365 | IF-steel | 1744
149069.1 | 0.09782507 | 258.2134 | IF-steel | 1745
149260.9 | 0.09788838 | 257.9966 | IF-steel | 1746
149263 | 0.09795645 | 258.2503 | IF-steel | 1747
149467.3 | 0.09802388 | 258.2957 | IF-steel | 1748
149469.4 | 0.09809298 | 258.2763 | IF-steel | 1749
149664.3 | 0.0981573 | 258.1806 | IF-steel | 1750
149666.4 | 0.09822467 | 258.2937 | IF-steel | 1751
149866.8 | 0.0982908 | 258.1592 | IF-steel | 1752
149868.8 | 0.09835631 | 258.3019 | IF-steel | 1753
150071.2 | 0.09842311 | 258.3021 | IF-steel | 1754
150073.3 | 0.09849231 | 258.2223 | IF-steel | 1755
150272.9 | 0.09855818 | 258.5152 | IF-steel | 1756
150274.9 | 0.09862434 | 258.3079 | IF-steel | 1757
150477.9 | 0.09869135 | 258.349 | IF-steel | 1758
150479.9 | 0.09875534 | 258.2671 | IF-steel | 1759
150685.2 | 0.09882308 | 258.3767 | IF-steel | 1760
150687.2 | 0.09889204 | 258.3282 | IF-steel | 1761
150893.5 | 0.09896012 | 258.5036 | IF-steel | 1762
150895.5 | 0.09902438 | 258.4769 | IF-steel | 1763
151109.3 | 0.09909496 | 258.7518 | IF-steel | 1764
151111.3 | 0.09915812 | 258.4245 | IF-steel | 1765
151314.5 | 0.09922519 | 258.4789 | IF-steel | 1766
151316.6 | 0.09929252 | 258.5043 | IF-steel | 1767
151522.4 | 0.09936045 | 258.7305 | IF-steel | 1768
151524.4 | 0.09942586 | 258.3724 | IF-steel | 1769
151731.7 | 0.09949426 | 258.693 | IF-steel | 1770
151733.6 | 0.09955834 | 258.6277 | IF-steel | 1771
151947.6 | 0.09962894 | 258.8285 | IF-steel | 1772
151949.5 | 0.09969306 | 258.771 | IF-steel | 1773
152151.9 | 0.09975984 | 258.6872 | IF-steel | 1774
152153.9 | 0.0998278 | 258.9198 | IF-steel | 1775
152357.6 | 0.09989502 | 259.0034 | IF-steel | 1776
152359.7 | 0.09996216 | 258.9917 | IF-steel | 1777
152555.9 | 0.1000269 | 259.0628 | IF-steel | 1778
152557.9 | 0.100094 | 259.0494 | IF-steel | 1779
152759.9 | 0.1001607 | 259.0195 | IF-steel | 1780
152761.9 | 0.1002278 | 259.0808 | IF-steel | 1781
152962.9 | 0.1002941 | 258.907 | IF-steel | 1782
152965 | 0.1003615 | 259.0109 | IF-steel | 1783
153163.5 | 0.100427 | 259.1551 | IF-steel | 1784
153165.6 | 0.1004967 | 259.2566 | IF-steel | 1785
153370.9 | 0.1005644 | 259.3626 | IF-steel | 1786
153372.9 | 0.1006303 | 259.1736 | IF-steel | 1787
153572.4 | 0.1006961 | 258.9802 | IF-steel | 1788
153574.4 | 0.1007642 | 259.1522 | IF-steel | 1789
153772.7 | 0.1008296 | 259.3595 | IF-steel | 1790
153774.8 | 0.100897 | 259.4062 | IF-steel | 1791
153980.3 | 0.1009648 | 259.6096 | IF-steel | 1792
153982.2 | 0.1010302 | 259.3233 | IF-steel | 1793
154187.9 | 0.1010981 | 259.4584 | IF-steel | 1794
154190 | 0.1011654 | 259.5665 | IF-steel | 1795
154387 | 0.1012305 | 259.6122 | IF-steel | 1796
154389 | 0.1012957 | 259.3066 | IF-steel | 1797
154598.2 | 0.1013648 | 259.6756 | IF-steel | 1798
154600.3 | 0.1014338 | 259.639 | IF-steel | 1799
154794.9 | 0.101498 | 259.6023 | IF-steel | 1800
154797 | 0.1015659 | 259.7429 | IF-steel | 1801
154996.9 | 0.1016319 | 259.578 | IF-steel | 1802
154998.9 | 0.1016989 | 259.5332 | IF-steel | 1803
155195.4 | 0.1017637 | 259.6177 | IF-steel | 1804
155197.5 | 0.1018333 | 259.7009 | IF-steel | 1805
155403.8 | 0.1019014 | 259.8754 | IF-steel | 1806
155405.6 | 0.1019638 | 259.9688 | IF-steel | 1807
155615.2 | 0.102033 | 259.8818 | IF-steel | 1808
155617.2 | 0.1020994 | 259.7982 | IF-steel | 1809
155813.1 | 0.102164 | 259.8423 | IF-steel | 1810
155815.2 | 0.102234 | 259.9191 | IF-steel | 1811
156007.1 | 0.1022973 | 259.7065 | IF-steel | 1812
156009.3 | 0.1023684 | 260.0034 | IF-steel | 1813
156205.1 | 0.102433 | 260.0491 | IF-steel | 1814
156207.1 | 0.1024995 | 259.9097 | IF-steel | 1815
156410 | 0.1025665 | 259.9408 | IF-steel | 1816
156412.1 | 0.1026348 | 260.243 | IF-steel | 1817
156612.6 | 0.102701 | 260.0363 | IF-steel | 1818
156614.6 | 0.1027673 | 259.9413 | IF-steel | 1819
156822.9 | 0.1028361 | 260.2514 | IF-steel | 1820
156825 | 0.1029025 | 260.1871 | IF-steel | 1821
157019.7 | 0.1029668 | 260.1606 | IF-steel | 1822
157021.7 | 0.1030321 | 260.2664 | IF-steel | 1823
157226.7 | 0.1030998 | 259.9566 | IF-steel | 1824
157228.7 | 0.1031653 | 260.1071 | IF-steel | 1825
157434.8 | 0.1032334 | 260.3536 | IF-steel | 1826
157436.9 | 0.103302 | 260.2303 | IF-steel | 1827
157635.2 | 0.1033674 | 260.3579 | IF-steel | 1828
157637.2 | 0.1034338 | 260.2842 | IF-steel | 1829
157849.1 | 0.1035038 | 260.3507 | IF-steel | 1830
157851 | 0.1035657 | 260.3321 | IF-steel | 1831
158057.1 | 0.1036337 | 260.4921 | IF-steel | 1832
158059.2 | 0.1037034 | 260.6016 | IF-steel | 1833
158250.5 | 0.1037665 | 260.3459 | IF-steel | 1834
158252.5 | 0.1038341 | 260.4151 | IF-steel | 1835
158465.2 | 0.1039043 | 260.6125 | IF-steel | 1836
158467.2 | 0.1039692 | 260.6494 | IF-steel | 1837
158665.8 | 0.1040348 | 260.4012 | IF-steel | 1838
158667.9 | 0.1041018 | 260.4392 | IF-steel | 1839
158862.9 | 0.1041662 | 260.3539 | IF-steel | 1840
158865 | 0.1042338 | 260.5215 | IF-steel | 1841
159072.9 | 0.1043024 | 260.8014 | IF-steel | 1842
159074.9 | 0.1043692 | 260.7933 | IF-steel | 1843
159276.1 | 0.1044356 | 260.636 | IF-steel | 1844
159278.2 | 0.1045044 | 260.5576 | IF-steel | 1845
159473.7 | 0.1045689 | 260.5775 | IF-steel | 1846
159475.7 | 0.1046359 | 260.5442 | IF-steel | 1847
159673.1 | 0.1047011 | 260.6948 | IF-steel | 1848
159675.3 | 0.104771 | 260.7678 | IF-steel | 1849
159880.5 | 0.1048388 | 260.9564 | IF-steel | 1850
159882.6 | 0.104905 | 260.8493 | IF-steel | 1851
160087.5 | 0.1049727 | 260.9377 | IF-steel | 1852
160089.5 | 0.1050368 | 260.8784 | IF-steel | 1853
160295.1 | 0.1051046 | 261.0068 | IF-steel | 1854
160297.1 | 0.105171 | 260.9181 | IF-steel | 1855
160499.6 | 0.1052378 | 260.9247 | IF-steel | 1856
160501.7 | 0.1053061 | 261.1312 | IF-steel | 1857
160703.7 | 0.1053727 | 261.1081 | IF-steel | 1858
160705.7 | 0.1054369 | 260.9836 | IF-steel | 1859
160909.3 | 0.1055041 | 261.0616 | IF-steel | 1860
160911.4 | 0.1055728 | 261.3658 | IF-steel | 1861
161115.8 | 0.1056403 | 261.0175 | IF-steel | 1862
161117.8 | 0.1057055 | 261.1842 | IF-steel | 1863
161323.2 | 0.1057733 | 261.3006 | IF-steel | 1864
161325.1 | 0.105836 | 260.9535 | IF-steel | 1865
161533.9 | 0.1059049 | 261.2983 | IF-steel | 1866
161535.9 | 0.1059709 | 261.1313 | IF-steel | 1867
161742.2 | 0.1060389 | 261.3837 | IF-steel | 1868
161744.3 | 0.1061096 | 261.6068 | IF-steel | 1869
161935.8 | 0.1061728 | 261.3674 | IF-steel | 1870
161937.9 | 0.1062406 | 261.4844 | IF-steel | 1871
162139.4 | 0.1063071 | 261.4255 | IF-steel | 1872
162141.4 | 0.1063711 | 261.3381 | IF-steel | 1873
162351.8 | 0.1064405 | 261.307 | IF-steel | 1874
162353.8 | 0.1065075 | 261.3496 | IF-steel | 1875
162550.5 | 0.1065725 | 261.372 | IF-steel | 1876
162552.7 | 0.1066428 | 261.5935 | IF-steel | 1877
162747.7 | 0.1067071 | 261.5081 | IF-steel | 1878
162749.7 | 0.1067716 | 261.5133 | IF-steel | 1879
162961.3 | 0.1068414 | 261.6415 | IF-steel | 1880
162963.3 | 0.1069082 | 261.5673 | IF-steel | 1881
163157.8 | 0.1069724 | 261.5192 | IF-steel | 1882
163159.9 | 0.1070426 | 261.6489 | IF-steel | 1883
163354.9 | 0.107107 | 261.6389 | IF-steel | 1884
163357 | 0.107175 | 261.8789 | IF-steel | 1885
163558.4 | 0.1072415 | 261.7313 | IF-steel | 1886
163560.4 | 0.1073079 | 261.6602 | IF-steel | 1887
163764.6 | 0.1073753 | 261.6965 | IF-steel | 1888
163766.6 | 0.1074419 | 261.6568 | IF-steel | 1889
163964.4 | 0.1075072 | 261.7522 | IF-steel | 1890
163966.4 | 0.1075742 | 261.8056 | IF-steel | 1891
164168.3 | 0.1076408 | 261.7673 | IF-steel | 1892
164170.4 | 0.1077117 | 262.0242 | IF-steel | 1893
164371.4 | 0.107778 | 261.9282 | IF-steel | 1894
164373.3 | 0.1078425 | 261.8683 | IF-steel | 1895
164575.7 | 0.1079093 | 261.8654 | IF-steel | 1896
164577.7 | 0.1079745 | 262.0139 | IF-steel | 1897
164783 | 0.1080422 | 262.1274 | IF-steel | 1898
164785.1 | 0.1081105 | 261.9372 | IF-steel | 1899
164983.5 | 0.108176 | 262.0709 | IF-steel | 1900
164985.6 | 0.1082437 | 262.2613 | IF-steel | 1901
165191.9 | 0.1083118 | 262.0403 | IF-steel | 1902
165193.9 | 0.1083765 | 262.0172 | IF-steel | 1903
165400.9 | 0.1084448 | 262.3244 | IF-steel | 1904
165402.9 | 0.1085109 | 262.0983 | IF-steel | 1905
165606.1 | 0.1085779 | 262.1475 | IF-steel | 1906
165608.1 | 0.1086428 | 262.1672 | IF-steel | 1907
165823.2 | 0.1087138 | 262.5238 | IF-steel | 1908
165825.1 | 0.1087767 | 262.2272 | IF-steel | 1909
166033.1 | 0.1088454 | 262.5167 | IF-steel | 1910
166035.1 | 0.1089116 | 262.4017 | IF-steel | 1911
166232.8 | 0.1089768 | 262.4875 | IF-steel | 1912
166234.9 | 0.109046 | 262.4805 | IF-steel | 1913
166435.3 | 0.1091121 | 262.3459 | IF-steel | 1914
166437.2 | 0.109177 | 262.3614 | IF-steel | 1915
166639.9 | 0.1092439 | 262.3781 | IF-steel | 1916
166641.9 | 0.1093114 | 262.4372 | IF-steel | 1917
166844.9 | 0.1093784 | 262.4751 | IF-steel | 1918
166847 | 0.1094459 | 262.6165 | IF-steel | 1919
167051.7 | 0.1095134 | 262.6844 | IF-steel | 1920
167053.6 | 0.1095774 | 262.6053 | IF-steel | 1921
167259.5 | 0.1096454 | 262.7553 | IF-steel | 1922
167261.5 | 0.1097123 | 262.7728 | IF-steel | 1923
167463.5 | 0.1097789 | 262.6644 | IF-steel | 1924
167465.6 | 0.1098477 | 262.5703 | IF-steel | 1925
167664.1 | 0.1099132 | 262.7912 | IF-steel | 1926
167666.2 | 0.1099831 | 262.8508 | IF-steel | 1927
167853.2 | 0.1100447 | 262.7898 | IF-steel | 1928
167855.3 | 0.1101144 | 262.7985 | IF-steel | 1929
168057 | 0.110181 | 262.7529 | IF-steel | 1930
168059.1 | 0.1102481 | 262.8217 | IF-steel | 1931
168260.9 | 0.1103147 | 262.7053 | IF-steel | 1932
168263 | 0.1103821 | 262.8198 | IF-steel | 1933
168459 | 0.1104468 | 262.7965 | IF-steel | 1934
168461 | 0.1105132 | 262.7296 | IF-steel | 1935
168667.3 | 0.1105813 | 262.9844 | IF-steel | 1936
168669.3 | 0.1106481 | 262.904 | IF-steel | 1937
168871.3 | 0.1107148 | 262.8729 | IF-steel | 1938
168873.2 | 0.1107801 | 262.9888 | IF-steel | 1939
169076 | 0.1108471 | 263.0125 | IF-steel | 1940
169078.2 | 0.1109174 | 263.1613 | IF-steel | 1941
169273.8 | 0.110982 | 263.1924 | IF-steel | 1942
169275.8 | 0.11105 | 262.9513 | IF-steel | 1943
169474.1 | 0.1111154 | 263.0747 | IF-steel | 1944
169476 | 0.1111791 | 262.935 | IF-steel | 1945
169685.5 | 0.1112482 | 262.842 | IF-steel | 1946
169687.5 | 0.1113135 | 263.0208 | IF-steel | 1947
169892.7 | 0.1113812 | 263.2028 | IF-steel | 1948
169894.8 | 0.1114507 | 263.1861 | IF-steel | 1949
170090.6 | 0.1115154 | 263.2333 | IF-steel | 1950
170092.7 | 0.1115818 | 263.0886 | IF-steel | 1951
170300.1 | 0.1116503 | 263.4212 | IF-steel | 1952
170302.1 | 0.1117147 | 263.3462 | IF-steel | 1953
170508.2 | 0.1117828 | 263.5925 | IF-steel | 1954
170510.3 | 0.1118504 | 263.2762 | IF-steel | 1955
170715.5 | 0.1119181 | 263.3798 | IF-steel | 1956
170717.4 | 0.1119827 | 263.4202 | IF-steel | 1957
170930.8 | 0.1120531 | 263.5809 | IF-steel | 1958
170932.7 | 0.1121164 | 263.3663 | IF-steel | 1959
171135.7 | 0.1121834 | 263.4045 | IF-steel | 1960
171137.8 | 0.1122518 | 263.6406 | IF-steel | 1961
171335.5 | 0.1123171 | 263.3334 | IF-steel | 1962
171337.6 | 0.1123835 | 263.6678 | IF-steel | 1963
171545.8 | 0.1124523 | 263.5712 | IF-steel | 1964
171547.7 | 0.1125156 | 263.3642 | IF-steel | 1965
171757.1 | 0.1125847 | 263.7449 | IF-steel | 1966
171759.1 | 0.1126506 | 263.5592 | IF-steel | 1967
171967.7 | 0.1127194 | 263.8852 | IF-steel | 1968
171969.7 | 0.1127848 | 263.5988 | IF-steel | 1969
172175 | 0.1128526 | 263.7117 | IF-steel | 1970
172177 | 0.1129196 | 263.7689 | IF-steel | 1971
172369.2 | 0.112983 | 263.5692 | IF-steel | 1972
172371.2 | 0.113051 | 263.7162 | IF-steel | 1973
172581.6 | 0.1131204 | 263.7607 | IF-steel | 1974
172583.6 | 0.1131851 | 263.7308 | IF-steel | 1975
172786.5 | 0.113252 | 263.7677 | IF-steel | 1976
172788.6 | 0.1133189 | 263.7891 | IF-steel | 1977
172985.9 | 0.1133841 | 263.8513 | IF-steel | 1978
172987.9 | 0.1134507 | 263.8108 | IF-steel | 1979
173193 | 0.1135184 | 263.9107 | IF-steel | 1980
173195.1 | 0.1135853 | 263.9497 | IF-steel | 1981
173398.5 | 0.1136525 | 263.9355 | IF-steel | 1982
173400.5 | 0.113719 | 263.8783 | IF-steel | 1983
173596.1 | 0.1137835 | 263.9047 | IF-steel | 1984
173598.2 | 0.1138534 | 263.9529 | IF-steel | 1985
173796.6 | 0.1139189 | 264.1707 | IF-steel | 1986
173798.6 | 0.1139844 | 263.8345 | IF-steel | 1987
174012.5 | 0.114055 | 264.1119 | IF-steel | 1988
174014.5 | 0.1141212 | 264.0006 | IF-steel | 1989
174209.4 | 0.1141855 | 263.9052 | IF-steel | 1990
174211.5 | 0.1142531 | 264.0548 | IF-steel | 1991
174408.9 | 0.1143182 | 264.1255 | IF-steel | 1992
174411 | 0.1143883 | 264.2915 | IF-steel | 1993
174614.4 | 0.1144554 | 264.3536 | IF-steel | 1994
174616.3 | 0.1145183 | 263.9889 | IF-steel | 1995
174823.2 | 0.1145866 | 264.2826 | IF-steel | 1996
174825.2 | 0.1146534 | 264.192 | IF-steel | 1997
175031 | 0.1147213 | 264.4151 | IF-steel | 1998
175033 | 0.1147879 | 264.3092 | IF-steel | 1999
175234.7 | 0.1148545 | 264.2578 | IF-steel | 2000
175236.7 | 0.1149217 | 264.3447 | IF-steel | 2001
175441.6 | 0.1149893 | 264.4238 | IF-steel | 2002
175443.5 | 0.1150537 | 264.4158 | IF-steel | 2003
175653.4 | 0.1151229 | 264.3496 | IF-steel | 2004
175655.4 | 0.1151876 | 264.4051 | IF-steel | 2005
175866.5 | 0.1152573 | 264.5024 | IF-steel | 2006
175868.5 | 0.1153217 | 264.4109 | IF-steel | 2007
176072.5 | 0.115389 | 264.517 | IF-steel | 2008
176074.5 | 0.1154531 | 264.3753 | IF-steel | 2009
176278.8 | 0.1155205 | 264.5004 | IF-steel | 2010
176280.9 | 0.115589 | 264.7579 | IF-steel | 2011
176487.5 | 0.1156572 | 264.556 | IF-steel | 2012
176489.5 | 0.1157239 | 264.5427 | IF-steel | 2013
176687.6 | 0.1157893 | 264.6548 | IF-steel | 2014
176689.6 | 0.1158555 | 264.5476 | IF-steel | 2015
176895.3 | 0.1159234 | 264.682 | IF-steel | 2016
176897.2 | 0.1159875 | 264.6139 | IF-steel | 2017
177110.6 | 0.1160579 | 264.8586 | IF-steel | 2018
177112.6 | 0.1161246 | 264.7614 | IF-steel | 2019
177307 | 0.1161888 | 264.7115 | IF-steel | 2020
177309.2 | 0.1162593 | 264.8985 | IF-steel | 2021
177504.1 | 0.1163236 | 264.8813 | IF-steel | 2022
177506.1 | 0.1163896 | 264.7226 | IF-steel | 2023
177711.9 | 0.1164575 | 264.8652 | IF-steel | 2024
177713.9 | 0.1165243 | 264.8588 | IF-steel | 2025
177910.1 | 0.1165891 | 264.8527 | IF-steel | 2026
177912.3 | 0.1166589 | 264.9837 | IF-steel | 2027
178108.8 | 0.1167238 | 264.9962 | IF-steel | 2028
178110.8 | 0.1167897 | 264.8138 | IF-steel | 2029
178320.4 | 0.1168588 | 264.8093 | IF-steel | 2030
178322.4 | 0.1169242 | 264.916 | IF-steel | 2031
178525.8 | 0.1169913 | 264.9777 | IF-steel | 2032
178527.8 | 0.1170585 | 264.9818 | IF-steel | 2033
178724.1 | 0.1171233 | 265.0542 | IF-steel | 2034
178726.1 | 0.1171905 | 265.133 | IF-steel | 2035
178930.9 | 0.1172581 | 265.2103 | IF-steel | 2036
178933 | 0.1173269 | 265.1435 | IF-steel | 2037
179128.6 | 0.1173915 | 265.0906 | IF-steel | 2038
179130.6 | 0.1174591 | 265.2584 | IF-steel | 2039
179330.6 | 0.1175251 | 265.098 | IF-steel | 2040
179332.7 | 0.1175935 | 265.3321 | IF-steel | 2041
179532.3 | 0.1176593 | 265.1456 | IF-steel | 2042
179534.3 | 0.1177271 | 265.2601 | IF-steel | 2043
179728 | 0.117791 | 265.1601 | IF-steel | 2044
179730 | 0.1178585 | 265.2239 | IF-steel | 2045
179940.1 | 0.1179279 | 265.2518 | IF-steel | 2046
179942.1 | 0.1179926 | 265.3248 | IF-steel | 2047
180145.7 | 0.1180598 | 265.3231 | IF-steel | 2048
180147.7 | 0.1181266 | 265.3262 | IF-steel | 2049
180352.5 | 0.1181942 | 265.3985 | IF-steel | 2050
180354.5 | 0.1182601 | 265.2229 | IF-steel | 2051
180560.3 | 0.1183281 | 265.4515 | IF-steel | 2052
180562.3 | 0.1183936 | 265.5981 | IF-steel | 2053
180767.9 | 0.1184614 | 265.323 | IF-steel | 2054
180769.8 | 0.118527 | 265.4771 | IF-steel | 2055
180971 | 0.1185934 | 265.3923 | IF-steel | 2056
180973 | 0.1186613 | 265.6211 | IF-steel | 2057
181175.2 | 0.118728 | 265.5203 | IF-steel | 2058
181177.1 | 0.1187924 | 265.5132 | IF-steel | 2059
181388.5 | 0.1188621 | 265.5465 | IF-steel | 2060
181390.5 | 0.1189268 | 265.6063 | IF-steel | 2061
181592.1 | 0.1189934 | 265.4744 | IF-steel | 2062
181594.2 | 0.1190636 | 265.6721 | IF-steel | 2063
181788.5 | 0.1191277 | 265.6119 | IF-steel | 2064
181790.4 | 0.1191918 | 265.4873 | IF-steel | 2065
182005.4 | 0.1192628 | 265.8345 | IF-steel | 2066
182007.3 | 0.1193264 | 265.6078 | IF-steel | 2067
182212.5 | 0.1193942 | 265.7901 | IF-steel | 2068
182214.5 | 0.1194594 | 265.4724 | IF-steel | 2069
182422.1 | 0.1195279 | 265.7346 | IF-steel | 2070
182424.1 | 0.1195945 | 265.7006 | IF-steel | 2071
182628.4 | 0.1196619 | 265.7435 | IF-steel | 2072
182630.4 | 0.1197277 | 266.0112 | IF-steel | 2073
182837.8 | 0.1197961 | 265.7831 | IF-steel | 2074
182839.9 | 0.1198639 | 265.9796 | IF-steel | 2075
183039.9 | 0.1199299 | 265.8225 | IF-steel | 2076
183042 | 0.1199982 | 266.0492 | IF-steel | 2077
183237 | 0.1200626 | 266.0395 | IF-steel | 2078
183239 | 0.1201298 | 266.0483 | IF-steel | 2079
183437.5 | 0.1201953 | 265.7867 | IF-steel | 2080
183439.6 | 0.1202635 | 266.0559 | IF-steel | 2081
183644.2 | 0.120331 | 266.1226 | IF-steel | 2082
183646.2 | 0.1203955 | 266.132 | IF-steel | 2083
183854.1 | 0.1204641 | 265.9335 | IF-steel | 2084
183856.1 | 0.1205294 | 266.1219 | IF-steel | 2085
184063.8 | 0.120598 | 266.3905 | IF-steel | 2086
184065.8 | 0.1206652 | 265.9977 | IF-steel | 2087
184264.8 | 0.1207309 | 266.2526 | IF-steel | 2088
184266.8 | 0.1207965 | 265.9391 | IF-steel | 2089
184470.8 | 0.1208638 | 266.0446 | IF-steel | 2090
184472.8 | 0.1209286 | 266.0379 | IF-steel | 2091
184679.5 | 0.1209968 | 266.318 | IF-steel | 2092
184681.5 | 0.121064 | 266.4048 | IF-steel | 2093
184885.2 | 0.1211312 | 266.4088 | IF-steel | 2094
184887.2 | 0.1211965 | 266.1094 | IF-steel | 2095
185095.3 | 0.1212652 | 266.4037 | IF-steel | 2096
185097.2 | 0.1213288 | 266.2402 | IF-steel | 2097
185299.3 | 0.1213955 | 266.221 | IF-steel | 2098
185301.5 | 0.1214667 | 266.5383 | IF-steel | 2099
185492.6 | 0.1215298 | 266.2744 | IF-steel | 2100
185494.7 | 0.1215973 | 266.3446 | IF-steel | 2101
185705.9 | 0.121667 | 266.447 | IF-steel | 2102
185707.9 | 0.1217311 | 266.3038 | IF-steel | 2103
185911.6 | 0.1217983 | 266.3883 | IF-steel | 2104
185913.5 | 0.1218626 | 266.3649 | IF-steel | 2105
186124.3 | 0.1219322 | 266.3566 | IF-steel | 2106
186126.4 | 0.1220002 | 266.5919 | IF-steel | 2107
186328.4 | 0.1220668 | 266.4831 | IF-steel | 2108
186330.4 | 0.1221331 | 266.3811 | IF-steel | 2109
186526 | 0.1221977 | 266.4131 | IF-steel | 2110
186528.1 | 0.1222659 | 266.6192 | IF-steel | 2111
186730.4 | 0.1223327 | 266.6114 | IF-steel | 2112
186732.4 | 0.1224008 | 266.7908 | IF-steel | 2113
186934.2 | 0.1224673 | 266.7452 | IF-steel | 2114
186936.2 | 0.1225338 | 266.6745 | IF-steel | 2115
187131.9 | 0.1225984 | 266.6303 | IF-steel | 2116
187134 | 0.1226671 | 266.5339 | IF-steel | 2117
187337.6 | 0.1227343 | 266.5359 | IF-steel | 2118
187339.7 | 0.122802 | 266.7263 | IF-steel | 2119
187536.3 | 0.1228669 | 266.7415 | IF-steel | 2120
187538.3 | 0.1229344 | 266.889 | IF-steel | 2121
187728.8 | 0.1229973 | 266.5828 | IF-steel | 2122
187730.9 | 0.1230659 | 266.8669 | IF-steel | 2123
187935 | 0.1231333 | 266.9757 | IF-steel | 2124
187937 | 0.1231991 | 266.6973 | IF-steel | 2125
188139.2 | 0.1232658 | 266.6809 | IF-steel | 2126
188141.2 | 0.1233332 | 266.8032 | IF-steel | 2127
188337.9 | 0.1233981 | 266.827 | IF-steel | 2128
188340 | 0.1234668 | 266.7137 | IF-steel | 2129
188535.2 | 0.1235312 | 266.6347 | IF-steel | 2130
188537.3 | 0.1236015 | 266.8572 | IF-steel | 2131
188738.5 | 0.1236679 | 266.7781 | IF-steel | 2132
188740.5 | 0.1237327 | 266.7868 | IF-steel | 2133
188944.8 | 0.1238002 | 266.9145 | IF-steel | 2134
188946.9 | 0.1238668 | 266.7924 | IF-steel | 2135
189143.6 | 0.1239317 | 266.8968 | IF-steel | 2136
189145.7 | 0.1240013 | 266.9032 | IF-steel | 2137
189350.3 | 0.1240688 | 267.0491 | IF-steel | 2138
189352.3 | 0.1241324 | 266.8798 | IF-steel | 2139
189565.4 | 0.1242027 | 267.0264 | IF-steel | 2140
189567.3 | 0.1242667 | 266.9414 | IF-steel | 2141
189771.8 | 0.1243342 | 266.9953 | IF-steel | 2142
189773.9 | 0.1244041 | 267.1367 | IF-steel | 2143
189969.4 | 0.1244686 | 267.1567 | IF-steel | 2144
189971.4 | 0.1245349 | 266.9792 | IF-steel | 2145
190177.7 | 0.124603 | 267.2392 | IF-steel | 2146
190179.7 | 0.1246663 | 266.9462 | IF-steel | 2147
190394.8 | 0.1247373 | 267.3053 | IF-steel | 2148
190396.8 | 0.1248029 | 267.4552 | IF-steel | 2149
190605.7 | 0.1248718 | 267.4008 | IF-steel | 2150
190607.6 | 0.1249368 | 267.0406 | IF-steel | 2151
190818.7 | 0.1250065 | 267.5323 | IF-steel | 2152
190820.6 | 0.1250693 | 267.2248 | IF-steel | 2153
191018.4 | 0.1251346 | 267.3197 | IF-steel | 2154
191020.4 | 0.1252013 | 267.3028 | IF-steel | 2155
191231.1 | 0.1252708 | 267.3669 | IF-steel | 2156
191233.1 | 0.1253379 | 267.3491 | IF-steel | 2157
191427.8 | 0.1254022 | 267.3142 | IF-steel | 2158
191429.8 | 0.1254696 | 267.3523 | IF-steel | 2159
191627.2 | 0.1255347 | 267.4974 | IF-steel | 2160
191629.2 | 0.1256011 | 267.4119 | IF-steel | 2161
191843.8 | 0.1256719 | 267.6605 | IF-steel | 2162
191845.8 | 0.1257353 | 267.4541 | IF-steel | 2163
192049.6 | 0.1258025 | 267.4664 | IF-steel | 2164
192051.7 | 0.1258711 | 267.3402 | IF-steel | 2165
192249.1 | 0.1259363 | 267.4136 | IF-steel | 2166
192251.2 | 0.1260039 | 267.5733 | IF-steel | 2167
192454.6 | 0.126071 | 267.6381 | IF-steel | 2168
192456.6 | 0.1261368 | 267.3542 | IF-steel | 2169
192659 | 0.1262036 | 267.3518 | IF-steel | 2170
192661 | 0.1262721 | 267.6296 | IF-steel | 2171
192851.1 | 0.1263349 | 267.2942 | IF-steel | 2172
192853.2 | 0.1264033 | 267.6129 | IF-steel | 2173
193057.1 | 0.1264705 | 267.6283 | IF-steel | 2174
193059.1 | 0.126537 | 267.5659 | IF-steel | 2175
193266.1 | 0.1266053 | 267.7885 | IF-steel | 2176
193268.1 | 0.1266714 | 267.6347 | IF-steel | 2177
193465.9 | 0.1267366 | 267.7274 | IF-steel | 2178
193467.9 | 0.1268036 | 267.7573 | IF-steel | 2179
193668.2 | 0.1268697 | 267.619 | IF-steel | 2180
193670.3 | 0.1269393 | 267.6253 | IF-steel | 2181
193874.6 | 0.1270067 | 267.7451 | IF-steel | 2182
193876.5 | 0.1270713 | 267.7013 | IF-steel | 2183
194079.7 | 0.1271384 | 267.7541 | IF-steel | 2184
194081.8 | 0.1272049 | 267.6901 | IF-steel | 2185
194287.8 | 0.1272729 | 267.8504 | IF-steel | 2186
194289.8 | 0.1273375 | 267.9031 | IF-steel | 2187
194496.5 | 0.1274057 | 267.6273 | IF-steel | 2188
194498.6 | 0.1274733 | 267.7891 | IF-steel | 2189
194700.1 | 0.1275399 | 267.7334 | IF-steel | 2190
194702.1 | 0.1276051 | 267.8167 | IF-steel | 2191
194906.8 | 0.1276726 | 267.9639 | IF-steel | 2192
194908.8 | 0.1277394 | 267.8884 | IF-steel | 2193
195114.5 | 0.1278073 | 268.107 | IF-steel | 2194
195116.6 | 0.1278743 | 268.0664 | IF-steel | 2195
195310.7 | 0.1279384 | 268.0005 | IF-steel | 2196
195312.7 | 0.1280055 | 268.0526 | IF-steel | 2197
195516.1 | 0.1280726 | 268.0368 | IF-steel | 2198
195518.1 | 0.1281385 | 267.8586 | IF-steel | 2199
195733.8 | 0.1282097 | 268.1752 | IF-steel | 2200
195735.8 | 0.1282735 | 268.0579 | IF-steel | 2201
195935.2 | 0.1283393 | 267.8569 | IF-steel | 2202
195937.1 | 0.1284046 | 267.95 | IF-steel | 2203
196149.5 | 0.1284746 | 268.1244 | IF-steel | 2204
196151.4 | 0.1285392 | 268.0807 | IF-steel | 2205
196362 | 0.1286087 | 268.1384 | IF-steel | 2206
196364 | 0.1286739 | 268.2175 | IF-steel | 2207
196564.9 | 0.1287402 | 268.1195 | IF-steel | 2208
196567 | 0.1288076 | 268.2343 | IF-steel | 2209
196763.2 | 0.1288723 | 268.2276 | IF-steel | 2210
196765.3 | 0.1289399 | 268.3703 | IF-steel | 2211
196966.1 | 0.1290061 | 268.1829 | IF-steel | 2212
196968.1 | 0.1290725 | 268.0974 | IF-steel | 2213
197172.7 | 0.12914 | 268.2396 | IF-steel | 2214
197174.8 | 0.1292096 | 268.2399 | IF-steel | 2215
197371.1 | 0.1292744 | 268.32 | IF-steel | 2216
197373.1 | 0.1293395 | 268.3718 | IF-steel | 2217
197582.4 | 0.1294085 | 268.3439 | IF-steel | 2218
197584.4 | 0.1294749 | 268.2669 | IF-steel | 2219
197790.8 | 0.1295431 | 268.4507 | IF-steel | 2220
197792.8 | 0.1296094 | 268.3502 | IF-steel | 2221
197988.5 | 0.1296739 | 268.3057 | IF-steel | 2222
197990.6 | 0.1297413 | 268.4137 | IF-steel | 2223
198192.8 | 0.129808 | 268.3224 | IF-steel | 2224
198194.9 | 0.1298756 | 268.4735 | IF-steel | 2225
198390.2 | 0.12994 | 268.4885 | IF-steel | 2226
198392.3 | 0.1300097 | 268.49 | IF-steel | 2227
198596 | 0.1300769 | 268.5717 | IF-steel | 2228
198598 | 0.1301415 | 268.5455 | IF-steel | 2229
198798.3 | 0.1302076 | 268.4066 | IF-steel | 2230
198800.4 | 0.1302765 | 268.3328 | IF-steel | 2231
198999.2 | 0.1303421 | 268.4953 | IF-steel | 2232
199001.2 | 0.1304085 | 268.4254 | IF-steel | 2233
199206.7 | 0.1304764 | 268.5509 | IF-steel | 2234
199208.7 | 0.1305402 | 268.4457 | IF-steel | 2235
199413.8 | 0.1306079 | 268.6233 | IF-steel | 2236
199415.8 | 0.1306751 | 268.6216 | IF-steel | 2237
199615.8 | 0.1307411 | 268.4604 | IF-steel | 2238
199617.9 | 0.1308115 | 268.6126 | IF-steel | 2239
199823.3 | 0.1308792 | 268.8065 | IF-steel | 2240
199825.2 | 0.1309411 | 268.7001 | IF-steel | 2241
200028.6 | 0.1310082 | 268.7667 | IF-steel | 2242
200030.7 | 0.1310775 | 268.7809 | IF-steel | 2243
200235.9 | 0.1311452 | 268.8846 | IF-steel | 2244
200237.9 | 0.1312119 | 268.8666 | IF-steel | 2245
200439.1 | 0.1312783 | 268.7038 | IF-steel | 2246
200441.1 | 0.1313431 | 268.7743 | IF-steel | 2247
200641.7 | 0.1314093 | 268.6566 | IF-steel | 2248
200643.7 | 0.131475 | 268.8386 | IF-steel | 2249
200852.7 | 0.1315439 | 268.7899 | IF-steel | 2250
200854.7 | 0.1316117 | 268.9008 | IF-steel | 2251
201049 | 0.1316758 | 268.8433 | IF-steel | 2252
201051.1 | 0.1317449 | 268.8299 | IF-steel | 2253
201245.1 | 0.131809 | 268.6759 | IF-steel | 2254
201247.2 | 0.1318774 | 269.0029 | IF-steel | 2255
201453.1 | 0.1319454 | 269.1529 | IF-steel | 2256
201455.1 | 0.1320112 | 268.9655 | IF-steel | 2257
201649.8 | 0.1320755 | 268.8542 | IF-steel | 2258
201651.9 | 0.1321451 | 268.9335 | IF-steel | 2259
201848 | 0.1322098 | 268.9969 | IF-steel | 2260
201850 | 0.1322766 | 268.9148 | IF-steel | 2261
202054.3 | 0.132344 | 269.0348 | IF-steel | 2262
202056.4 | 0.1324128 | 268.8891 | IF-steel | 2263
202257.3 | 0.1324792 | 269.2722 | IF-steel | 2264
202259.3 | 0.132545 | 269.0797 | IF-steel | 2265
202452.5 | 0.1326088 | 268.871 | IF-steel | 2266
202454.6 | 0.1326792 | 269.1216 | IF-steel | 2267
202649.4 | 0.1327435 | 269.0176 | IF-steel | 2268
202651.5 | 0.1328114 | 269.2361 | IF-steel | 2269
202861.8 | 0.1328808 | 269.1979 | IF-steel | 2270
202863.8 | 0.1329447 | 269.1095 | IF-steel | 2271
203067.3 | 0.1330119 | 269.1859 | IF-steel | 2272
203069.4 | 0.1330793 | 269.2177 | IF-steel | 2273
203265.7 | 0.1331441 | 269.2951 | IF-steel | 2274
203267.8 | 0.1332136 | 269.2847 | IF-steel | 2275
203466.9 | 0.1332793 | 269.0623 | IF-steel | 2276
203468.8 | 0.1333442 | 269.1669 | IF-steel | 2277
203674.4 | 0.1334121 | 269.2931 | IF-steel | 2278
203676.4 | 0.1334783 | 269.1801 | IF-steel | 2279
203882 | 0.1335462 | 269.3127 | IF-steel | 2280
203884 | 0.1336125 | 269.213 | IF-steel | 2281
204090 | 0.1336804 | 269.4445 | IF-steel | 2282
204091.9 | 0.1337441 | 269.2287 | IF-steel | 2283
204306.1 | 0.1338148 | 269.5282 | IF-steel | 2284
204308.1 | 0.133878 | 269.2009 | IF-steel | 2285
204512.5 | 0.1339455 | 269.3374 | IF-steel | 2286
204514.7 | 0.1340164 | 269.5927 | IF-steel | 2287
204705.3 | 0.1340793 | 269.292 | IF-steel | 2288
204707.4 | 0.1341495 | 269.4929 | IF-steel | 2289
204902 | 0.1342137 | 269.3749 | IF-steel | 2290
204904 | 0.1342803 | 269.3439 | IF-steel | 2291
205102 | 0.1343457 | 269.4538 | IF-steel | 2292
205104.1 | 0.1344128 | 269.5241 | IF-steel | 2293
205314.1 | 0.1344821 | 269.5483 | IF-steel | 2294
205316.1 | 0.134548 | 269.7677 | IF-steel | 2295
205522.4 | 0.1346161 | 269.5432 | IF-steel | 2296
205524.4 | 0.1346806 | 269.4847 | IF-steel | 2297
205728.1 | 0.1347478 | 269.567 | IF-steel | 2298
205730.1 | 0.1348148 | 269.5126 | IF-steel | 2299
205935.5 | 0.1348825 | 269.7068 | IF-steel | 2300
205937.5 | 0.1349488 | 269.6088 | IF-steel | 2301
206132.7 | 0.1350133 | 269.5363 | IF-steel | 2302
206134.8 | 0.1350828 | 269.5934 | IF-steel | 2303
206333.4 | 0.1351483 | 269.7384 | IF-steel | 2304
206335.4 | 0.135215 | 269.7235 | IF-steel | 2305
206527.8 | 0.1352785 | 269.5387 | IF-steel | 2306
206529.9 | 0.1353484 | 269.592 | IF-steel | 2307
206731.4 | 0.1354149 | 269.5332 | IF-steel | 2308
206733.5 | 0.1354833 | 269.7786 | IF-steel | 2309
206930.6 | 0.1355483 | 269.9046 | IF-steel | 2310
206932.6 | 0.1356147 | 269.8175 | IF-steel | 2311
207137 | 0.1356821 | 269.868 | IF-steel | 2312
207139 | 0.1357482 | 269.7137 | IF-steel | 2313
207346.8 | 0.1358167 | 269.9897 | IF-steel | 2314
207348.8 | 0.1358833 | 269.9406 | IF-steel | 2315
207544.4 | 0.1359478 | 269.8878 | IF-steel | 2316
207546.4 | 0.1360159 | 269.659 | IF-steel | 2317
207741.7 | 0.1360803 | 269.6672 | IF-steel | 2318
207743.9 | 0.1361516 | 269.9944 | IF-steel | 2319
207940.9 | 0.1362166 | 269.6371 | IF-steel | 2320
207942.9 | 0.1362826 | 269.878 | IF-steel | 2321
208146.3 | 0.1363497 | 269.9447 | IF-steel | 2322
208148.3 | 0.1364163 | 269.9096 | IF-steel | 2323
208343.9 | 0.1364809 | 269.8591 | IF-steel | 2324
208346 | 0.136548 | 269.9275 | IF-steel | 2325
208558.8 | 0.1366183 | 270.0525 | IF-steel | 2326
208560.7 | 0.1366813 | 269.7779 | IF-steel | 2327
208769 | 0.13675 | 270.0888 | IF-steel | 2328
208771 | 0.1368168 | 270.0841 | IF-steel | 2329
208964.3 | 0.1368806 | 269.9574 | IF-steel | 2330
208966.4 | 0.13695 | 269.9235 | IF-steel | 2331
209170.9 | 0.1370175 | 270.0585 | IF-steel | 2332
209172.9 | 0.1370851 | 270.1489 | IF-steel | 2333
209365.9 | 0.1371488 | 270.0056 | IF-steel | 2334
209367.9 | 0.1372165 | 270.1741 | IF-steel | 2335
209570.4 | 0.1372833 | 270.0963 | IF-steel | 2336
209572.4 | 0.13735 | 270.0758 | IF-steel | 2337
209777.5 | 0.1374176 | 270.1691 | IF-steel | 2338
209779.5 | 0.1374844 | 270.1674 | IF-steel | 2339
209972.6 | 0.1375482 | 270.0328 | IF-steel | 2340
209974.7 | 0.1376174 | 269.954 | IF-steel | 2341
210173.8 | 0.1376831 | 270.2173 | IF-steel | 2342
210175.9 | 0.1377512 | 270.3935 | IF-steel | 2343
210380.2 | 0.1378186 | 270.0364 | IF-steel | 2344
210382.2 | 0.1378845 | 270.2688 | IF-steel | 2345
210582.1 | 0.1379505 | 270.1051 | IF-steel | 2346
210584.1 | 0.1380172 | 270.0783 | IF-steel | 2347
210780.6 | 0.138082 | 270.0851 | IF-steel | 2348
210782.7 | 0.1381498 | 270.28 | IF-steel | 2349
210995 | 0.1382199 | 270.3744 | IF-steel | 2350
210996.9 | 0.138284 | 270.3196 | IF-steel | 2351
211197.7 | 0.1383503 | 270.2117 | IF-steel | 2352
211199.8 | 0.1384172 | 270.1632 | IF-steel | 2353
211394.3 | 0.1384814 | 270.1243 | IF-steel | 2354
211396.4 | 0.1385485 | 270.1007 | IF-steel | 2355
211603.5 | 0.1386169 | 270.4102 | IF-steel | 2356
211605.5 | 0.1386821 | 270.1051 | IF-steel | 2357
211811.1 | 0.13875 | 270.241 | IF-steel | 2358
211813.2 | 0.1388181 | 270.0206 | IF-steel | 2359
212012.3 | 0.1388838 | 270.2003 | IF-steel | 2360
212014.4 | 0.1389517 | 270.4249 | IF-steel | 2361
212219 | 0.1390192 | 270.489 | IF-steel | 2362
212221 | 0.1390858 | 270.4416 | IF-steel | 2363
212416.2 | 0.1391502 | 270.4484 | IF-steel | 2364
212418.4 | 0.1392207 | 270.6247 | IF-steel | 2365
212619.2 | 0.139287 | 270.519 | IF-steel | 2366
212621.1 | 0.1393512 | 270.3995 | IF-steel | 2367
212826.1 | 0.1394188 | 270.564 | IF-steel | 2368
212828.1 | 0.139485 | 270.4491 | IF-steel | 2369
213036.7 | 0.1395539 | 270.7779 | IF-steel | 2370
213038.7 | 0.1396204 | 270.7244 | IF-steel | 2371
213242.1 | 0.1396876 | 270.7101 | IF-steel | 2372
213244.1 | 0.1397522 | 270.7582 | IF-steel | 2373
213445.8 | 0.1398188 | 270.6333 | IF-steel | 2374
213447.8 | 0.1398856 | 270.6385 | IF-steel | 2375
213649.9 | 0.1399523 | 270.6108 | IF-steel | 2376
213652 | 0.1400228 | 270.8055 | IF-steel | 2377
213846.9 | 0.1400871 | 270.7869 | IF-steel | 2378
213848.8 | 0.14015 | 270.394 | IF-steel | 2379
214062.2 | 0.1402204 | 270.6382 | IF-steel | 2380
214064.2 | 0.140286 | 270.8771 | IF-steel | 2381
214265.8 | 0.1403525 | 270.7463 | IF-steel | 2382
214267.9 | 0.1404219 | 270.7747 | IF-steel | 2383
214466 | 0.1404872 | 270.8864 | IF-steel | 2384
214467.9 | 0.1405513 | 270.8229 | IF-steel | 2385
214678.3 | 0.1406208 | 270.8721 | IF-steel | 2386
214680.4 | 0.1406888 | 271.0415 | IF-steel | 2387
214881.3 | 0.1407551 | 270.9415 | IF-steel | 2388
214883.2 | 0.1408186 | 270.6717 | IF-steel | 2389
215097.2 | 0.1408892 | 270.9515 | IF-steel | 2390
215099.1 | 0.1409526 | 270.6732 | IF-steel | 2391
215310.1 | 0.1410222 | 270.7598 | IF-steel | 2392
215312 | 0.1410834 | 270.5906 | IF-steel | 2393
215528.2 | 0.1411547 | 270.9416 | IF-steel | 2394
215530.2 | 0.1412216 | 270.9564 | IF-steel | 2395
215725.6 | 0.1412861 | 270.891 | IF-steel | 2396
215727.7 | 0.141355 | 270.8363 | IF-steel | 2397
215925.4 | 0.1414202 | 271.0055 | IF-steel | 2398
215927.4 | 0.1414872 | 270.9538 | IF-steel | 2399
216131.3 | 0.1415544 | 271.048 | IF-steel | 2400
216133.3 | 0.1416213 | 270.9798 | IF-steel | 2401
216333 | 0.1416872 | 270.8032 | IF-steel | 2402
216335.1 | 0.1417561 | 271.2188 | IF-steel | 2403
216536.1 | 0.1418224 | 271.0417 | IF-steel | 2404
216538 | 0.1418866 | 271.0008 | IF-steel | 2405
216742.1 | 0.1419539 | 271.0284 | IF-steel | 2406
216744.2 | 0.1420236 | 271.1286 | IF-steel | 2407
216937.9 | 0.1420876 | 270.9532 | IF-steel | 2408
216940 | 0.1421553 | 271.1327 | IF-steel | 2409
217140 | 0.1422213 | 270.9773 | IF-steel | 2410
217142 | 0.1422865 | 271.068 | IF-steel | 2411
217346.9 | 0.1423542 | 271.2305 | IF-steel | 2412
217349 | 0.1424228 | 271.0416 | IF-steel | 2413
217549.6 | 0.142489 | 270.9238 | IF-steel | 2414
217551.6 | 0.1425544 | 271.1231 | IF-steel | 2415
217753 | 0.1426209 | 270.9749 | IF-steel | 2416
217755 | 0.1426883 | 271.0979 | IF-steel | 2417
217950.9 | 0.1427529 | 271.0631 | IF-steel | 2418
217953 | 0.1428225 | 271.1353 | IF-steel | 2419
218158.3 | 0.1428903 | 271.3302 | IF-steel | 2420
218160.3 | 0.1429545 | 271.2272 | IF-steel | 2421
218368.8 | 0.1430233 | 271.1481 | IF-steel | 2422
218370.8 | 0.1430882 | 271.1537 | IF-steel | 2423
218574.7 | 0.1431555 | 271.2554 | IF-steel | 2424
218576.8 | 0.1432243 | 271.1083 | IF-steel | 2425
218762.8 | 0.1432857 | 270.9856 | IF-steel | 2426
218764.9 | 0.143354 | 271.2701 | IF-steel | 2427
218975.4 | 0.1434234 | 271.2438 | IF-steel | 2428
218977.3 | 0.1434875 | 271.1788 | IF-steel | 2429
219183.6 | 0.1435556 | 271.3541 | IF-steel | 2430
219185.7 | 0.1436242 | 271.2475 | IF-steel | 2431
219391.9 | 0.1436923 | 271.4958 | IF-steel | 2432
219393.9 | 0.1437595 | 271.492 | IF-steel | 2433
219593 | 0.1438252 | 271.2727 | IF-steel | 2434
219595 | 0.1438898 | 271.2383 | IF-steel | 2435
219794.2 | 0.1439555 | 271.5075 | IF-steel | 2436
219796.4 | 0.1440257 | 271.7082 | IF-steel | 2437
219997.5 | 0.1440921 | 271.542 | IF-steel | 2438
219999.4 | 0.1441566 | 271.5589 | IF-steel | 2439
220202.2 | 0.1442235 | 271.5024 | IF-steel | 2440
220204.2 | 0.1442897 | 271.3719 | IF-steel | 2441
220400 | 0.1443543 | 271.3357 | IF-steel | 2442
220402.1 | 0.1444217 | 271.4676 | IF-steel | 2443
220612.8 | 0.1444913 | 271.5325 | IF-steel | 2444
220614.8 | 0.1445587 | 271.5889 | IF-steel | 2445
220818.2 | 0.1446259 | 271.6506 | IF-steel | 2446
220820.2 | 0.1446927 | 271.5854 | IF-steel | 2447
221012.6 | 0.1447562 | 271.4028 | IF-steel | 2448
221014.6 | 0.144824 | 271.5918 | IF-steel | 2449
221221.1 | 0.1448921 | 271.7824 | IF-steel | 2450
221223.1 | 0.1449581 | 271.6216 | IF-steel | 2451
221426.5 | 0.1450252 | 271.6059 | IF-steel | 2452
221428.6 | 0.1450927 | 271.7429 | IF-steel | 2453
221625.8 | 0.1451578 | 271.7981 | IF-steel | 2454
221627.8 | 0.1452246 | 271.8002 | IF-steel | 2455
221828.7 | 0.1452909 | 271.6962 | IF-steel | 2456
221830.8 | 0.1453606 | 271.7177 | IF-steel | 2457
222023.9 | 0.1454243 | 271.5835 | IF-steel | 2458
222026 | 0.1454924 | 271.7509 | IF-steel | 2459
222218.9 | 0.145556 | 271.6052 | IF-steel | 2460
222221 | 0.1456263 | 271.8106 | IF-steel | 2461
222414.1 | 0.14569 | 271.5921 | IF-steel | 2462
222416.2 | 0.1457598 | 271.7109 | IF-steel | 2463
222620.9 | 0.1458273 | 271.7805 | IF-steel | 2464
222622.8 | 0.1458904 | 271.5299 | IF-steel | 2465
222823 | 0.1459565 | 271.7807 | IF-steel | 2466
222825.1 | 0.1460268 | 272.001 | IF-steel | 2467
223016.4 | 0.1460899 | 271.7465 | IF-steel | 2468
223018.5 | 0.1461601 | 271.8667 | IF-steel | 2469
223220.5 | 0.1462268 | 271.8402 | IF-steel | 2470
223222.5 | 0.1462922 | 271.9674 | IF-steel | 2471
223431.6 | 0.1463612 | 271.9278 | IF-steel | 2472
223433.5 | 0.146425 | 271.7903 | IF-steel | 2473
223639.6 | 0.146493 | 271.9506 | IF-steel | 2474
223641.6 | 0.1465594 | 271.8751 | IF-steel | 2475
223836 | 0.1466235 | 271.7436 | IF-steel | 2476
223838.1 | 0.146694 | 271.9913 | IF-steel | 2477
224040.2 | 0.1467606 | 271.9679 | IF-steel | 2478
224042.2 | 0.1468277 | 271.9468 | IF-steel | 2479
224237.6 | 0.1468922 | 271.9603 | IF-steel | 2480
224239.6 | 0.1469595 | 271.9862 | IF-steel | 2481
224449.5 | 0.1470288 | 271.9957 | IF-steel | 2482
224451.4 | 0.1470935 | 271.9878 | IF-steel | 2483
224654.2 | 0.1471605 | 272.0108 | IF-steel | 2484
224656.2 | 0.1472263 | 271.816 | IF-steel | 2485
224857.6 | 0.1472927 | 272.1457 | IF-steel | 2486
224859.6 | 0.1473601 | 272.2631 | IF-steel | 2487
225068.6 | 0.1474291 | 272.1341 | IF-steel | 2488
225070.5 | 0.1474926 | 271.9515 | IF-steel | 2489
225277.3 | 0.1475608 | 272.2419 | IF-steel | 2490
225279.3 | 0.1476269 | 272.0166 | IF-steel | 2491
225476.4 | 0.1476919 | 272.1422 | IF-steel | 2492
225478.4 | 0.1477585 | 272.0139 | IF-steel | 2493
225688.4 | 0.1478278 | 272.0359 | IF-steel | 2494
225690.4 | 0.1478928 | 272.0727 | IF-steel | 2495
225895.4 | 0.1479604 | 272.2471 | IF-steel | 2496
225897.5 | 0.1480293 | 272.1866 | IF-steel | 2497
226090.9 | 0.1480931 | 271.9883 | IF-steel | 2498
226092.8 | 0.1481578 | 272.0379 | IF-steel | 2499
226304.3 | 0.1482276 | 272.0715 | IF-steel | 2500
226306.3 | 0.1482946 | 272.124 | IF-steel | 2501
226511.8 | 0.1483624 | 272.3248 | IF-steel | 2502
226513.8 | 0.14843 | 272.3979 | IF-steel | 2503
226704 | 0.1484927 | 272.0687 | IF-steel | 2504
226706 | 0.1485608 | 272.2383 | IF-steel | 2505
226908.4 | 0.1486276 | 272.2322 | IF-steel | 2506
226910.4 | 0.1486943 | 272.2138 | IF-steel | 2507
227113 | 0.1487611 | 272.1489 | IF-steel | 2508
227115.1 | 0.148828 | 272.1616 | IF-steel | 2509
227321.3 | 0.1488961 | 272.3341 | IF-steel | 2510
227323.3 | 0.148961 | 272.4464 | IF-steel | 2511
227522.1 | 0.1490267 | 272.1303 | IF-steel | 2512
227524.2 | 0.1490933 | 272.1017 | IF-steel | 2513
227736.9 | 0.1491635 | 272.2995 | IF-steel | 2514
227738.8 | 0.1492286 | 272.3699 | IF-steel | 2515
227944.5 | 0.1492965 | 272.5862 | IF-steel | 2516
227946.5 | 0.1493605 | 272.424 | IF-steel | 2517
228145.8 | 0.1494263 | 272.2228 | IF-steel | 2518
228148 | 0.1494973 | 272.5817 | IF-steel | 2519
228350.1 | 0.149564 | 272.4836 | IF-steel | 2520
228352.1 | 0.1496272 | 272.2468 | IF-steel | 2521
228563.4 | 0.149697 | 272.2757 | IF-steel | 2522
228565.3 | 0.1497597 | 272.4157 | IF-steel | 2523
228767.7 | 0.1498265 | 272.3342 | IF-steel | 2524
228769.8 | 0.1498946 | 272.6056 | IF-steel | 2525
228978.7 | 0.1499636 | 272.5568 | IF-steel | 2526
228980.7 | 0.15003 | 272.3973 | IF-steel | 2527
229178.3 | 0.1500952 | 272.5571 | IF-steel | 2528
229180.3 | 0.1501611 | 272.294 | IF-steel | 2529
229387.2 | 0.1502293 | 272.5882 | IF-steel | 2530
229389.2 | 0.1502941 | 272.6642 | IF-steel | 2531
229599.9 | 0.1503637 | 272.652 | IF-steel | 2532
229601.9 | 0.15043 | 272.5605 | IF-steel | 2533
229800 | 0.1504954 | 272.6765 | IF-steel | 2534
229802.1 | 0.1505642 | 272.5955 | IF-steel | 2535
229997.2 | 0.1506286 | 272.5948 | IF-steel | 2536
229999.3 | 0.150696 | 272.6424 | IF-steel | 2537
230203.6 | 0.1507634 | 272.7694 | IF-steel | 2538
230205.7 | 0.1508302 | 272.6704 | IF-steel | 2539
230400.5 | 0.1508945 | 272.6513 | IF-steel | 2540
230402.5 | 0.150961 | 272.5207 | IF-steel | 2541
230605.3 | 0.1510279 | 272.5464 | IF-steel | 2542
230607.4 | 0.1510952 | 272.6416 | IF-steel | 2543
230821.7 | 0.1511659 | 272.8652 | IF-steel | 2544
230823.7 | 0.1512316 | 272.6306 | IF-steel | 2545
231017.6 | 0.1512956 | 272.4727 | IF-steel | 2546
231019.7 | 0.1513626 | 272.518 | IF-steel | 2547
231214.7 | 0.1514269 | 272.5094 | IF-steel | 2548
231216.8 | 0.1514954 | 272.7609 | IF-steel | 2549
231430.5 | 0.1515659 | 273.0273 | IF-steel | 2550
231432.5 | 0.1516314 | 272.6783 | IF-steel | 2551
231629.7 | 0.1516965 | 272.8138 | IF-steel | 2552
231631.8 | 0.1517659 | 272.8697 | IF-steel | 2553
231825.8 | 0.15183 | 272.7162 | IF-steel | 2554
231827.8 | 0.1518952 | 272.8733 | IF-steel | 2555
232029.6 | 0.1519618 | 272.75 | IF-steel | 2556
232031.7 | 0.1520317 | 272.9089 | IF-steel | 2557
232229.6 | 0.152097 | 273.0077 | IF-steel | 2558
232231.6 | 0.1521658 | 272.9187 | IF-steel | 2559
232429 | 0.1522309 | 273.0645 | IF-steel | 2560
232431 | 0.1522975 | 272.9445 | IF-steel | 2561
232636.5 | 0.1523653 | 273.1474 | IF-steel | 2562
232638.5 | 0.1524317 | 272.9794 | IF-steel | 2563
232838 | 0.1524975 | 272.7817 | IF-steel | 2564
232840 | 0.152565 | 272.9216 | IF-steel | 2565
233045.9 | 0.1526329 | 273.0693 | IF-steel | 2566
233047.8 | 0.1526963 | 272.8665 | IF-steel | 2567
233252.4 | 0.1527639 | 272.9317 | IF-steel | 2568
233254.5 | 0.1528315 | 273.0965 | IF-steel | 2569
233455.7 | 0.1528979 | 273.0151 | IF-steel | 2570
233457.7 | 0.1529649 | 272.981 | IF-steel | 2571
233660 | 0.1530317 | 272.9728 | IF-steel | 2572
233662 | 0.1530965 | 272.9832 | IF-steel | 2573
233873.7 | 0.1531664 | 273.117 | IF-steel | 2574
233875.7 | 0.1532316 | 273.199 | IF-steel | 2575
234074.5 | 0.1532972 | 272.9602 | IF-steel | 2576
234076.5 | 0.1533645 | 273.0678 | IF-steel | 2577
234289.2 | 0.1534347 | 273.1883 | IF-steel | 2578
234291.1 | 0.1534965 | 273.1394 | IF-steel | 2579
234502.7 | 0.1535663 | 273.1817 | IF-steel | 2580
234504.6 | 0.1536299 | 273.0199 | IF-steel | 2581
234717.4 | 0.1537001 | 273.2283 | IF-steel | 2582
234719.5 | 0.1537671 | 273.1706 | IF-steel | 2583
234914.4 | 0.1538314 | 273.154 | IF-steel | 2584
234916.4 | 0.1538985 | 273.1471 | IF-steel | 2585
235121.1 | 0.1539661 | 273.2989 | IF-steel | 2586
235123.1 | 0.1540305 | 273.2135 | IF-steel | 2587
235336.8 | 0.154101 | 273.4756 | IF-steel | 2588
235338.7 | 0.1541667 | 273.2601 | IF-steel | 2589
235534.7 | 0.1542314 | 273.2325 | IF-steel | 2590
235536.7 | 0.154299 | 273.4027 | IF-steel | 2591
235739.2 | 0.1543658 | 273.3239 | IF-steel | 2592
235741.2 | 0.1544325 | 273.3086 | IF-steel | 2593
235947 | 0.1545004 | 273.5284 | IF-steel | 2594
235949 | 0.1545663 | 273.2607 | IF-steel | 2595
236153.8 | 0.1546339 | 273.4195 | IF-steel | 2596
236155.8 | 0.1547014 | 273.4752 | IF-steel | 2597
236349.4 | 0.1547653 | 273.3709 | IF-steel | 2598
236351.4 | 0.1548325 | 273.4588 | IF-steel | 2599
236554.7 | 0.1548996 | 273.436 | IF-steel | 2600
236556.8 | 0.1549695 | 273.5719 | IF-steel | 2601
236750.5 | 0.1550334 | 273.3945 | IF-steel | 2602
236752.6 | 0.1551009 | 273.5394 | IF-steel | 2603
236954.4 | 0.1551675 | 273.4173 | IF-steel | 2604
236956.4 | 0.1552348 | 273.5144 | IF-steel | 2605
237151.3 | 0.1552991 | 273.4997 | IF-steel | 2606
237153.4 | 0.1553678 | 273.315 | IF-steel | 2607
237359 | 0.1554356 | 273.5249 | IF-steel | 2608
237361 | 0.1555012 | 273.6821 | IF-steel | 2609
237561.8 | 0.1555675 | 273.5783 | IF-steel | 2610
237563.8 | 0.1556313 | 273.4567 | IF-steel | 2611
237768.9 | 0.155699 | 273.5554 | IF-steel | 2612
237771 | 0.1557689 | 273.6932 | IF-steel | 2613
237963.2 | 0.1558323 | 273.4142 | IF-steel | 2614
237965.2 | 0.1558999 | 273.5892 | IF-steel | 2615
238176.3 | 0.1559696 | 273.6791 | IF-steel | 2616
238178.2 | 0.156033 | 273.4057 | IF-steel | 2617
238383.4 | 0.1561008 | 273.5915 | IF-steel | 2618
238385.5 | 0.1561687 | 273.7401 | IF-steel | 2619
238586.4 | 0.156235 | 273.6377 | IF-steel | 2620
238588.4 | 0.1563029 | 273.7763 | IF-steel | 2621
238791.9 | 0.15637 | 273.8487 | IF-steel | 2622
238793.9 | 0.1564333 | 273.6157 | IF-steel | 2623
239000.7 | 0.1565015 | 273.8283 | IF-steel | 2624
239002.8 | 0.1565687 | 273.9046 | IF-steel | 2625
239204.6 | 0.1566353 | 273.7881 | IF-steel | 2626
239206.6 | 0.1566994 | 273.7297 | IF-steel | 2627
239419.4 | 0.1567697 | 273.9353 | IF-steel | 2628
239421.4 | 0.1568364 | 273.8311 | IF-steel | 2629
239618.1 | 0.1569013 | 273.9306 | IF-steel | 2630
239620.1 | 0.1569684 | 273.9132 | IF-steel | 2631
239830.2 | 0.1570377 | 273.9395 | IF-steel | 2632
239832.1 | 0.1571022 | 273.953 | IF-steel | 2633
240032.7 | 0.1571683 | 273.7498 | IF-steel | 2634
240034.8 | 0.1572364 | 273.9972 | IF-steel | 2635
240228.1 | 0.1573002 | 273.795 | IF-steel | 2636
240230.1 | 0.1573674 | 273.8804 | IF-steel | 2637
240441.9 | 0.1574373 | 273.9386 | IF-steel | 2638
240443.8 | 0.1575014 | 273.8767 | IF-steel | 2639
240647.7 | 0.1575687 | 273.9743 | IF-steel | 2640
240649.8 | 0.1576382 | 273.97 | IF-steel | 2641
240847.7 | 0.1577035 | 274.1494 | IF-steel | 2642
240849.7 | 0.1577701 | 274.0229 | IF-steel | 2643
241054.8 | 0.1578378 | 274.1978 | IF-steel | 2644
241056.8 | 0.1579039 | 274.0615 | IF-steel | 2645
241261.7 | 0.1579715 | 274.1454 | IF-steel | 2646
241263.7 | 0.158038 | 274.0717 | IF-steel | 2647
241459.8 | 0.1581027 | 274.0512 | IF-steel | 2648
241461.8 | 0.1581692 | 274.0007 | IF-steel | 2649
241667 | 0.1582369 | 274.1041 | IF-steel | 2650
241669.1 | 0.1583046 | 274.2751 | IF-steel | 2651
241871.3 | 0.1583713 | 274.2655 | IF-steel | 2652
241873.4 | 0.1584394 | 274.4304 | IF-steel | 2653
242064.5 | 0.1585024 | 274.1644 | IF-steel | 2654
242066.6 | 0.15857 | 274.2393 | IF-steel | 2655
242267.9 | 0.1586364 | 274.1646 | IF-steel | 2656
242269.9 | 0.1587042 | 274.3688 | IF-steel | 2657
242483 | 0.1587746 | 274.5159 | IF-steel | 2658
242484.9 | 0.1588372 | 274.1503 | IF-steel | 2659
242690.3 | 0.1589049 | 274.2623 | IF-steel | 2660
242692.2 | 0.1589689 | 274.1865 | IF-steel | 2661
242897.7 | 0.1590367 | 274.3891 | IF-steel | 2662
242899.8 | 0.1591065 | 274.4284 | IF-steel | 2663
243100.7 | 0.1591728 | 274.3286 | IF-steel | 2664
243102.7 | 0.1592373 | 274.2586 | IF-steel | 2665
243310 | 0.1593057 | 274.5824 | IF-steel | 2666
243311.9 | 0.1593691 | 274.2926 | IF-steel | 2667
243517.3 | 0.1594368 | 274.4858 | IF-steel | 2668
243519.4 | 0.1595061 | 274.4983 | IF-steel | 2669
243721.9 | 0.1595729 | 274.4214 | IF-steel | 2670
243723.9 | 0.1596403 | 274.5379 | IF-steel | 2671
243921.1 | 0.1597054 | 274.5919 | IF-steel | 2672
243923.1 | 0.1597716 | 274.4889 | IF-steel | 2673
244126.3 | 0.1598387 | 274.538 | IF-steel | 2674
244128.3 | 0.159906 | 274.5603 | IF-steel | 2675
244333.8 | 0.1599738 | 274.7625 | IF-steel | 2676
244335.8 | 0.1600405 | 274.6683 | IF-steel | 2677
244537.7 | 0.1601072 | 274.632 | IF-steel | 2678
244539.7 | 0.1601741 | 274.66 | IF-steel | 2679
244731.5 | 0.1602374 | 274.3593 | IF-steel | 2680
244733.6 | 0.1603058 | 274.6795 | IF-steel | 2681
244944.3 | 0.1603753 | 274.6686 | IF-steel | 2682
244946.3 | 0.1604392 | 274.5511 | IF-steel | 2683
245142.4 | 0.1605039 | 274.5379 | IF-steel | 2684
245144.5 | 0.1605733 | 274.5867 | IF-steel | 2685
245341 | 0.1606382 | 274.6762 | IF-steel | 2686
245343.1 | 0.1607059 | 274.7802 | IF-steel | 2687
245551.2 | 0.1607746 | 274.676 | IF-steel | 2688
245553.2 | 0.1608393 | 274.6672 | IF-steel | 2689
245756.8 | 0.1609065 | 274.7469 | IF-steel | 2690
245758.8 | 0.1609725 | 274.5867 | IF-steel | 2691
245957.4 | 0.1610381 | 274.7356 | IF-steel | 2692
245959.4 | 0.1611043 | 274.628 | IF-steel | 2693
246176.8 | 0.1611761 | 275.0561 | IF-steel | 2694
246178.8 | 0.1612413 | 274.7434 | IF-steel | 2695
246376 | 0.1613064 | 274.7958 | IF-steel | 2696
246378.1 | 0.1613757 | 274.8241 | IF-steel | 2697
246565.9 | 0.1614377 | 274.8184 | IF-steel | 2698
246567.9 | 0.1615065 | 275.1392 | IF-steel | 2699
246766.6 | 0.161572 | 274.8877 | IF-steel | 2700
246768.6 | 0.1616395 | 274.9396 | IF-steel | 2701
246979.4 | 0.1617091 | 275.0111 | IF-steel | 2702
246981.4 | 0.1617761 | 275.0596 | IF-steel | 2703
247171.6 | 0.1618389 | 274.6508 | IF-steel | 2704
247173.7 | 0.161908 | 275.1161 | IF-steel | 2705
247375.5 | 0.1619746 | 274.9926 | IF-steel | 2706
247377.5 | 0.1620409 | 274.9057 | IF-steel | 2707
247582.5 | 0.1621086 | 275.0799 | IF-steel | 2708
247584.5 | 0.1621746 | 274.8465 | IF-steel | 2709
247788.7 | 0.162242 | 274.9637 | IF-steel | 2710
247790.7 | 0.1623079 | 275.1823 | IF-steel | 2711
247990.3 | 0.1623738 | 274.9971 | IF-steel | 2712
247992.4 | 0.1624406 | 274.9296 | IF-steel | 2713
248200.1 | 0.1625092 | 275.2799 | IF-steel | 2714
248202.1 | 0.1625759 | 275.2561 | IF-steel | 2715
248405 | 0.1626428 | 275.2035 | IF-steel | 2716
248406.9 | 0.1627069 | 275.1421 | IF-steel | 2717
248619.2 | 0.162777 | 275.2333 | IF-steel | 2718
248621.1 | 0.1628407 | 275.0924 | IF-steel | 2719
248833.9 | 0.1629109 | 275.2987 | IF-steel | 2720
248836 | 0.1629773 | 275.1451 | IF-steel | 2721
249040.3 | 0.1630448 | 275.2724 | IF-steel | 2722
249042.2 | 0.1631066 | 275.1503 | IF-steel | 2723
249257.1 | 0.1631775 | 275.4924 | IF-steel | 2724
249259 | 0.1632415 | 275.3415 | IF-steel | 2725
249467.4 | 0.1633103 | 275.2541 | IF-steel | 2726
249469.4 | 0.1633765 | 275.145 | IF-steel | 2727
249664.2 | 0.1634408 | 275.0399 | IF-steel | 2728
249666.2 | 0.1635096 | 275.4474 | IF-steel | 2729
249868.9 | 0.1635765 | 275.3849 | IF-steel | 2730
249870.9 | 0.1636416 | 275.5176 | IF-steel | 2731
250080.4 | 0.1637107 | 275.5066 | IF-steel | 2732
250082.4 | 0.1637769 | 275.2918 | IF-steel | 2733
250279.4 | 0.1638418 | 275.4082 | IF-steel | 2734
250281.5 | 0.1639112 | 275.3656 | IF-steel | 2735
250475.5 | 0.1639753 | 275.2949 | IF-steel | 2736
250477.6 | 0.1640426 | 275.4002 | IF-steel | 2737
250690.8 | 0.164113 | 275.5552 | IF-steel | 2738
250692.8 | 0.1641764 | 275.3614 | IF-steel | 2739
250898.7 | 0.1642444 | 275.517 | IF-steel | 2740
250900.8 | 0.164312 | 275.6714 | IF-steel | 2741
251095.7 | 0.1643763 | 275.5733 | IF-steel | 2742
251097.7 | 0.1644432 | 275.5975 | IF-steel | 2743
251299.6 | 0.1645098 | 275.5638 | IF-steel | 2744
251301.7 | 0.1645792 | 275.5294 | IF-steel | 2745
251498.4 | 0.1646441 | 275.629 | IF-steel | 2746
251500.5 | 0.1647142 | 275.7119 | IF-steel | 2747
251696.1 | 0.1647787 | 275.7385 | IF-steel | 2748
251698 | 0.1648423 | 275.5849 | IF-steel | 2749
251899.7 | 0.1649089 | 275.4568 | IF-steel | 2750
251901.8 | 0.1649791 | 275.6695 | IF-steel | 2751
252097.4 | 0.1650437 | 275.618 | IF-steel | 2752
252099.4 | 0.1651114 | 275.8077 | IF-steel | 2753
252301.3 | 0.165178 | 275.767 | IF-steel | 2754
252303.2 | 0.165244 | 275.993 | IF-steel | 2755
252504.1 | 0.1653102 | 275.8892 | IF-steel | 2756
252506.2 | 0.16538 | 275.9261 | IF-steel | 2757
252701.3 | 0.1654444 | 275.9196 | IF-steel | 2758
252703.3 | 0.165511 | 275.7915 | IF-steel | 2759
252914.3 | 0.1655806 | 275.8786 | IF-steel | 2760
252916.2 | 0.1656443 | 275.7404 | IF-steel | 2761
253122.9 | 0.1657125 | 275.9389 | IF-steel | 2762
253124.9 | 0.1657802 | 276.1143 | IF-steel | 2763
253324.4 | 0.165846 | 275.8376 | IF-steel | 2764
253326.4 | 0.1659132 | 275.9285 | IF-steel | 2765
253529.8 | 0.1659804 | 275.9922 | IF-steel | 2766
253531.7 | 0.1660445 | 275.8537 | IF-steel | 2767
253736.6 | 0.1661121 | 276.0134 | IF-steel | 2768
253738.6 | 0.1661799 | 276.1387 | IF-steel | 2769
253946.1 | 0.1662484 | 275.993 | IF-steel | 2770
253948.1 | 0.1663137 | 276.1066 | IF-steel | 2771
254150.3 | 0.1663804 | 276.0883 | IF-steel | 2772
254152.2 | 0.1664442 | 275.9613 | IF-steel | 2773
254358.8 | 0.1665124 | 276.157 | IF-steel | 2774
254360.8 | 0.1665791 | 276.1476 | IF-steel | 2775
254572 | 0.1666488 | 276.1642 | IF-steel | 2776
254574 | 0.1667154 | 276.1241 | IF-steel | 2777
254778.4 | 0.1667829 | 276.2548 | IF-steel | 2778
254780.4 | 0.1668474 | 276.1963 | IF-steel | 2779
254980.9 | 0.1669136 | 276.0728 | IF-steel | 2780
254982.9 | 0.1669785 | 276.0975 | IF-steel | 2781
255195.7 | 0.1670487 | 276.3047 | IF-steel | 2782
255197.7 | 0.1671153 | 276.253 | IF-steel | 2783
255400.9 | 0.1671823 | 276.2233 | IF-steel | 2784
255402.9 | 0.1672483 | 276.069 | IF-steel | 2785
255602.1 | 0.1673141 | 276.2543 | IF-steel | 2786
255604.1 | 0.1673814 | 276.3679 | IF-steel | 2787
255805 | 0.1674477 | 276.1856 | IF-steel | 2788
255807.1 | 0.1675155 | 276.3816 | IF-steel | 2789
256008.3 | 0.1675819 | 276.3064 | IF-steel | 2790
256010.4 | 0.1676485 | 276.1787 | IF-steel | 2791
256205.5 | 0.1677129 | 276.177 | IF-steel | 2792
256207.6 | 0.1677828 | 276.2328 | IF-steel | 2793
256405.2 | 0.167848 | 276.3922 | IF-steel | 2794
256407.2 | 0.1679147 | 276.3704 | IF-steel | 2795
256612.7 | 0.1679825 | 276.4923 | IF-steel | 2796
256614.6 | 0.1680461 | 276.3357 | IF-steel | 2797
256817.7 | 0.1681131 | 276.3014 | IF-steel | 2798
256819.8 | 0.1681807 | 276.4647 | IF-steel | 2799
257024.4 | 0.1682482 | 276.5281 | IF-steel | 2800
257026.4 | 0.1683165 | 276.3463 | IF-steel | 2801
257231.5 | 0.1683842 | 276.5224 | IF-steel | 2802
257233.5 | 0.1684488 | 276.476 | IF-steel | 2803
257434.8 | 0.1685152 | 276.3997 | IF-steel | 2804
257436.7 | 0.1685801 | 276.4235 | IF-steel | 2805
257638.7 | 0.1686468 | 276.396 | IF-steel | 2806
257640.9 | 0.168717 | 276.5993 | IF-steel | 2807
257842.6 | 0.1687836 | 276.4712 | IF-steel | 2808
257844.5 | 0.1688484 | 276.5558 | IF-steel | 2809
258055.4 | 0.168918 | 276.5549 | IF-steel | 2810
258057.3 | 0.1689795 | 276.4555 | IF-steel | 2811
258262.1 | 0.1690471 | 276.5352 | IF-steel | 2812
258264.2 | 0.1691173 | 276.736 | IF-steel | 2813
258463.9 | 0.1691832 | 276.5523 | IF-steel | 2814
258465.9 | 0.169251 | 276.6774 | IF-steel | 2815
258671.1 | 0.1693187 | 276.8555 | IF-steel | 2816
258673 | 0.1693827 | 276.6915 | IF-steel | 2817
258873.8 | 0.1694489 | 276.5813 | IF-steel | 2818
258875.8 | 0.1695174 | 276.9217 | IF-steel | 2819
259074.2 | 0.1695829 | 276.5759 | IF-steel | 2820
259076.3 | 0.1696501 | 276.6618 | IF-steel | 2821
259278.6 | 0.1697169 | 276.5763 | IF-steel | 2822
259280.7 | 0.1697844 | 276.7157 | IF-steel | 2823
259475.9 | 0.1698488 | 276.7227 | IF-steel | 2824
259477.9 | 0.1699157 | 276.669 | IF-steel | 2825
259690.5 | 0.1699859 | 276.8565 | IF-steel | 2826
259692.4 | 0.1700508 | 276.8752 | IF-steel | 2827
259883.2 | 0.1701137 | 276.5832 | IF-steel | 2828
259885.3 | 0.1701841 | 276.8137 | IF-steel | 2829
260082 | 0.170249 | 276.836 | IF-steel | 2830
260084 | 0.1703153 | 276.7343 | IF-steel | 2831
260293.2 | 0.1703843 | 277.1012 | IF-steel | 2832
260295.2 | 0.1704506 | 276.9919 | IF-steel | 2833
260497 | 0.1705171 | 276.8667 | IF-steel | 2834
260499.1 | 0.1705868 | 276.9607 | IF-steel | 2835
260683.9 | 0.1706478 | 276.7571 | IF-steel | 2836
260686 | 0.1707191 | 277.0923 | IF-steel | 2837
260881.3 | 0.1707835 | 277.0989 | IF-steel | 2838
260883.3 | 0.1708497 | 276.9066 | IF-steel | 2839
261093.3 | 0.170919 | 276.9277 | IF-steel | 2840
261095.3 | 0.1709864 | 277.0439 | IF-steel | 2841
261290.3 | 0.1710507 | 276.949 | IF-steel | 2842
261292.3 | 0.1711179 | 277.0277 | IF-steel | 2843
261488.6 | 0.1711827 | 277.0219 | IF-steel | 2844
261490.7 | 0.1712519 | 277.0132 | IF-steel | 2845
261695.4 | 0.1713194 | 277.0824 | IF-steel | 2846
261697.3 | 0.1713846 | 277.2362 | IF-steel | 2847
261896.8 | 0.1714504 | 277.0394 | IF-steel | 2848
261898.8 | 0.171518 | 277.1255 | IF-steel | 2849
262101.1 | 0.1715848 | 277.1133 | IF-steel | 2850
262103.2 | 0.1716542 | 277.0771 | IF-steel | 2851
262297.4 | 0.1717183 | 277.0161 | IF-steel | 2852
262299.4 | 0.1717829 | 277.0657 | IF-steel | 2853
262507.2 | 0.1718515 | 277.3401 | IF-steel | 2854
262509.1 | 0.1719164 | 276.9697 | IF-steel | 2855
262712.5 | 0.1719836 | 276.9534 | IF-steel | 2856
262714.6 | 0.1720518 | 277.2326 | IF-steel | 2857
262915.4 | 0.172118 | 277.1264 | IF-steel | 2858
262917.5 | 0.1721861 | 277.3058 | IF-steel | 2859
263118.3 | 0.1722524 | 277.2003 | IF-steel | 2860
263120.3 | 0.1723193 | 277.138 | IF-steel | 2861
263322.2 | 0.1723859 | 277.1036 | IF-steel | 2862
263324.2 | 0.1724518 | 277.3114 | IF-steel | 2863
263537.2 | 0.172522 | 277.5276 | IF-steel | 2864
263539.2 | 0.1725881 | 277.3752 | IF-steel | 2865
263734.8 | 0.1726526 | 277.3247 | IF-steel | 2866
263736.8 | 0.1727194 | 277.3294 | IF-steel | 2867
263940 | 0.1727865 | 277.3016 | IF-steel | 2868
263942 | 0.1728506 | 277.2317 | IF-steel | 2869
264152.6 | 0.1729201 | 277.2913 | IF-steel | 2870
264154.5 | 0.1729851 | 277.3463 | IF-steel | 2871
264358.7 | 0.1730525 | 277.4637 | IF-steel | 2872
264360.8 | 0.1731221 | 277.4676 | IF-steel | 2873
264558.1 | 0.1731872 | 277.6045 | IF-steel | 2874
264560.1 | 0.1732532 | 277.3622 | IF-steel | 2875
264775.8 | 0.1733244 | 277.76 | IF-steel | 2876
264777.7 | 0.1733876 | 277.5221 | IF-steel | 2877
264980.6 | 0.1734546 | 277.4726 | IF-steel | 2878
264982.6 | 0.1735219 | 277.5781 | IF-steel | 2879
265179.7 | 0.1735869 | 277.6275 | IF-steel | 2880
265181.7 | 0.1736528 | 277.4353 | IF-steel | 2881
265384.5 | 0.1737197 | 277.4591 | IF-steel | 2882
265386.6 | 0.1737873 | 277.5378 | IF-steel | 2883
265591.1 | 0.1738548 | 277.6734 | IF-steel | 2884
265593.1 | 0.1739215 | 277.5865 | IF-steel | 2885
265786.4 | 0.1739853 | 277.4658 | IF-steel | 2886
265788.5 | 0.1740536 | 277.7581 | IF-steel | 2887
265991.6 | 0.1741206 | 277.7255 | IF-steel | 2888
265993.7 | 0.1741886 | 277.4728 | IF-steel | 2889
266195 | 0.174255 | 277.7989 | IF-steel | 2890
266197.1 | 0.1743237 | 277.6939 | IF-steel | 2891
266394 | 0.1743887 | 277.7323 | IF-steel | 2892
266395.9 | 0.1744522 | 277.5601 | IF-steel | 2893
266607.7 | 0.1745221 | 277.6964 | IF-steel | 2894
266609.7 | 0.1745899 | 277.8261 | IF-steel | 2895
266811.1 | 0.1746564 | 277.7576 | IF-steel | 2896
266813.2 | 0.1747243 | 277.897 | IF-steel | 2897
267014 | 0.1747905 | 277.7871 | IF-steel | 2898
267015.9 | 0.1748543 | 277.6516 | IF-steel | 2899
267212.3 | 0.1749191 | 277.6564 | IF-steel | 2900
267214.4 | 0.1749887 | 277.7313 | IF-steel | 2901
267408.2 | 0.1750526 | 277.5599 | IF-steel | 2902
267410.3 | 0.1751236 | 277.9188 | IF-steel | 2903
267610.7 | 0.1751897 | 277.7819 | IF-steel | 2904
267612.7 | 0.1752544 | 277.7612 | IF-steel | 2905
267821.2 | 0.1753232 | 277.6825 | IF-steel | 2906
267823.1 | 0.1753886 | 277.8086 | IF-steel | 2907
268026.8 | 0.1754558 | 277.8881 | IF-steel | 2908
268028.8 | 0.1755231 | 277.9079 | IF-steel | 2909
268233.1 | 0.1755906 | 278.0315 | IF-steel | 2910
268235 | 0.1756535 | 277.738 | IF-steel | 2911
268441.7 | 0.1757217 | 277.9408 | IF-steel | 2912
268443.7 | 0.1757886 | 277.9554 | IF-steel | 2913
268645.6 | 0.1758552 | 277.8358 | IF-steel | 2914
268647.7 | 0.1759249 | 277.9462 | IF-steel | 2915
268840.2 | 0.1759885 | 277.7719 | IF-steel | 2916
268842.3 | 0.1760565 | 277.9389 | IF-steel | 2917
269045.4 | 0.1761235 | 277.9837 | IF-steel | 2918
269047.3 | 0.1761882 | 277.9681 | IF-steel | 2919
269250.1 | 0.1762552 | 277.9901 | IF-steel | 2920
269252.2 | 0.1763244 | 277.9969 | IF-steel | 2921
269448.4 | 0.1763891 | 277.9853 | IF-steel | 2922
269450.4 | 0.1764553 | 277.8673 | IF-steel | 2923
269654.3 | 0.1765226 | 277.8852 | IF-steel | 2924
269656.2 | 0.1765872 | 277.9238 | IF-steel | 2925
269860.4 | 0.1766546 | 277.9594 | IF-steel | 2926
269862.6 | 0.1767251 | 278.2187 | IF-steel | 2927
270063.5 | 0.1767914 | 278.1245 | IF-steel | 2928
270065.6 | 0.1768579 | 277.9707 | IF-steel | 2929
270261.4 | 0.1769225 | 278.0181 | IF-steel | 2930
270263.5 | 0.1769902 | 278.1201 | IF-steel | 2931
270462.8 | 0.177056 | 277.9136 | IF-steel | 2932
270464.8 | 0.1771237 | 278.102 | IF-steel | 2933
270668.4 | 0.1771909 | 278.0991 | IF-steel | 2934
270670.5 | 0.1772584 | 278.2405 | IF-steel | 2935
270870.5 | 0.1773244 | 278.0054 | IF-steel | 2936
270872.5 | 0.177389 | 278.0406 | IF-steel | 2937
271078.6 | 0.177457 | 278.2056 | IF-steel | 2938
271080.7 | 0.1775251 | 277.9898 | IF-steel | 2939
271279.7 | 0.1775908 | 278.2437 | IF-steel | 2940
271281.7 | 0.1776572 | 278.0831 | IF-steel | 2941
271486.3 | 0.1777247 | 278.2287 | IF-steel | 2942
271488.3 | 0.1777891 | 278.1315 | IF-steel | 2943
271690.6 | 0.1778558 | 278.1223 | IF-steel | 2944
271692.7 | 0.1779261 | 278.3324 | IF-steel | 2945
271896.6 | 0.1779933 | 278.348 | IF-steel | 2946
271898.5 | 0.1780573 | 278.255 | IF-steel | 2947
272101 | 0.1781241 | 278.1821 | IF-steel | 2948
272103 | 0.1781887 | 278.2298 | IF-steel | 2949
272308.1 | 0.1782564 | 278.3287 | IF-steel | 2950
272310.2 | 0.1783258 | 278.3698 | IF-steel | 2951
272504.9 | 0.1783901 | 278.3351 | IF-steel | 2952
272506.9 | 0.178457 | 278.2819 | IF-steel | 2953
272721 | 0.1785276 | 278.5699 | IF-steel | 2954
272722.9 | 0.1785921 | 278.5083 | IF-steel | 2955
272913.4 | 0.178655 | 278.1978 | IF-steel | 2956
272915.5 | 0.1787246 | 278.2748 | IF-steel | 2957
273118.9 | 0.1787917 | 278.2604 | IF-steel | 2958
273120.9 | 0.1788597 | 278.4937 | IF-steel | 2959
273325.1 | 0.178927 | 278.5287 | IF-steel | 2960
273327 | 0.1789902 | 278.2806 | IF-steel | 2961
273530.1 | 0.1790572 | 278.3242 | IF-steel | 2962
273532.2 | 0.1791253 | 278.5043 | IF-steel | 2963
273733.5 | 0.1791918 | 278.4352 | IF-steel | 2964
273735.6 | 0.179259 | 278.4303 | IF-steel | 2965
273939.4 | 0.1793262 | 278.52 | IF-steel | 2966
274140.5 | 0.1793926 | 278.3544 | IF-steel | 2967
274332.7 | 0.179456 | 278.1597 | IF-steel | 2968
274538.7 | 0.179524 | 278.3952 | IF-steel | 2969
274743 | 0.1795914 | 278.4377 | IF-steel | 2970
274946.6 | 0.1796586 | 278.5204 | IF-steel | 2971
275149.1 | 0.1797254 | 278.4408 | IF-steel | 2972
275351.8 | 0.1797923 | 278.4592 | IF-steel | 2973
275546.4 | 0.1798565 | 278.4243 | IF-steel | 2974
275759.1 | 0.1799267 | 278.5451 | IF-steel | 2975
275952.3 | 0.1799905 | 278.416 | IF-steel | 2976
276167.2 | 0.1800614 | 278.6744 | IF-steel | 2977
276365.5 | 0.1801268 | 278.4042 | IF-steel | 2978
276565.8 | 0.1801929 | 278.743 | IF-steel | 2979
276766 | 0.180259 | 278.5165 | IF-steel | 2980
276967.4 | 0.1803255 | 278.4533 | IF-steel | 2981
277166.6 | 0.1803912 | 278.6378 | IF-steel | 2982
277376.7 | 0.1804605 | 278.6668 | IF-steel | 2983
277579.4 | 0.1805274 | 278.6031 | IF-steel | 2984
277770.8 | 0.1805906 | 278.3519 | IF-steel | 2985
277975 | 0.180658 | 278.4713 | IF-steel | 2986
278179.5 | 0.1807254 | 278.5286 | IF-steel | 2987
278377.6 | 0.1807908 | 278.7246 | IF-steel | 2988
278589.4 | 0.1808607 | 278.7798 | IF-steel | 2989
278787.9 | 0.1809262 | 278.5254 | IF-steel | 2990
278980.5 | 0.1809898 | 278.3573 | IF-steel | 2991
279196.5 | 0.181061 | 278.6897 | IF-steel | 2992
279391.1 | 0.1811253 | 278.6576 | IF-steel | 2993
279592.3 | 0.1811917 | 278.4936 | IF-steel | 2994
279800.6 | 0.1812604 | 278.8793 | IF-steel | 2995
280001.5 | 0.1813267 | 278.7034 | IF-steel | 2996
280200.9 | 0.1813925 | 278.4983 | IF-steel | 2997
280403.8 | 0.1814595 | 278.5338 | IF-steel | 2998
280602.1 | 0.1815249 | 278.658 | IF-steel | 2999
280803.4 | 0.1815913 | 278.583 | IF-steel | 3000
281009.2 | 0.1816592 | 278.7262 | IF-steel | 3001
281217.3 | 0.1817279 | 278.6221 | IF-steel | 3002
281413.1 | 0.1817925 | 278.6677 | IF-steel | 3003
281616.8 | 0.1818598 | 278.6734 | IF-steel | 3004
281819.9 | 0.1819268 | 278.7133 | IF-steel | 3005
282019.9 | 0.1819928 | 278.9551 | IF-steel | 3006
282219.1 | 0.1820585 | 278.7392 | IF-steel | 3007
282429.9 | 0.1821281 | 278.8153 | IF-steel | 3008
282626.6 | 0.182193 | 278.8377 | IF-steel | 3009
282826 | 0.1822588 | 278.6407 | IF-steel | 3010
283037.2 | 0.1823285 | 278.6562 | IF-steel | 3011
283233.3 | 0.1823932 | 278.7227 | IF-steel | 3012
283431.3 | 0.1824585 | 278.8265 | IF-steel | 3013
283639.9 | 0.1825274 | 278.7557 | IF-steel | 3014
283836.5 | 0.1825922 | 278.8498 | IF-steel | 3015
284039.1 | 0.1826591 | 278.7812 | IF-steel | 3016
284248.3 | 0.1827281 | 278.7499 | IF-steel | 3017
284445.7 | 0.1827933 | 278.8159 | IF-steel | 3018
284649.7 | 0.1828606 | 278.9245 | IF-steel | 3019
284857.5 | 0.1829292 | 278.7974 | IF-steel | 3020
285054.3 | 0.1829941 | 278.8257 | IF-steel | 3021
285256 | 0.1830607 | 278.7753 | IF-steel | 3022
285460.7 | 0.1831282 | 278.8468 | IF-steel | 3023
285654.1 | 0.1831921 | 278.734 | IF-steel | 3024
285858.4 | 0.1832595 | 278.7734 | IF-steel | 3025
286060.5 | 0.1833262 | 278.7553 | IF-steel | 3026
286272.4 | 0.1833961 | 278.9 | IF-steel | 3027
286468.2 | 0.1834607 | 278.8617 | IF-steel | 3028
286671.2 | 0.1835277 | 278.9018 | IF-steel | 3029
286875 | 0.1835949 | 278.9096 | IF-steel | 3030
287071.7 | 0.1836599 | 279.0164 | IF-steel | 3031
287272.2 | 0.183726 | 278.8852 | IF-steel | 3032
287484.9 | 0.1837962 | 279.007 | IF-steel | 3033
287686.3 | 0.1838627 | 278.9386 | IF-steel | 3034
287891.2 | 0.1839303 | 279.0223 | IF-steel | 3035
288083.3 | 0.1839937 | 278.8165 | IF-steel | 3036
288287.7 | 0.1840611 | 278.9476 | IF-steel | 3037
288490.1 | 0.1841279 | 278.8653 | IF-steel | 3038
288687.4 | 0.1841931 | 279.0118 | IF-steel | 3039
288891.3 | 0.1842603 | 279.0258 | IF-steel | 3040
289103 | 0.1843302 | 279.1584 | IF-steel | 3041
289302.7 | 0.1843961 | 278.9813 | IF-steel | 3042
289497.1 | 0.1844603 | 278.8505 | IF-steel | 3043
289701.3 | 0.1845276 | 278.965 | IF-steel | 3044
289906 | 0.1845952 | 279.0379 | IF-steel | 3045
290107.4 | 0.1846616 | 278.9674 | IF-steel | 3046
290310.7 | 0.1847287 | 278.9464 | IF-steel | 3047
290514.4 | 0.184796 | 279.0324 | IF-steel | 3048
290705.4 | 0.184859 | 278.7614 | IF-steel | 3049
290916.5 | 0.1849287 | 279.2534 | IF-steel | 3050
291116.9 | 0.1849948 | 279.1199 | IF-steel | 3051
291319.5 | 0.1850617 | 279.0507 | IF-steel | 3052
291520.7 | 0.185128 | 278.9686 | IF-steel | 3053
291717.5 | 0.185193 | 278.9946 | IF-steel | 3054
291917.6 | 0.185259 | 278.8462 | IF-steel | 3055
292123.9 | 0.1853271 | 279.0978 | IF-steel | 3056
292322.6 | 0.1853927 | 278.7725 | IF-steel | 3057
292529.2 | 0.1854609 | 279.0501 | IF-steel | 3058
292738 | 0.1855298 | 278.9107 | IF-steel | 3059
292936.5 | 0.1855953 | 279.1313 | IF-steel | 3060
293138 | 0.1856618 | 279.0711 | IF-steel | 3061
293334.6 | 0.1857266 | 279.0862 | IF-steel | 3062
293538.9 | 0.1857941 | 279.2116 | IF-steel | 3063
293747.5 | 0.1858629 | 279.0595 | IF-steel | 3064
293948.8 | 0.1859293 | 278.9798 | IF-steel | 3065
294144.3 | 0.1859938 | 279.0035 | IF-steel | 3066
294357.3 | 0.1860641 | 279.1467 | IF-steel | 3067
294551 | 0.1861281 | 279.0502 | IF-steel | 3068
294746.7 | 0.1861926 | 279.0035 | IF-steel | 3069
294960.6 | 0.1862632 | 279.2835 | IF-steel | 3070
295161.2 | 0.1863294 | 279.1592 | IF-steel | 3071
295364.2 | 0.1863964 | 279.1191 | IF-steel | 3072
295567.1 | 0.1864634 | 279.1504 | IF-steel | 3073
295759.9 | 0.186527 | 278.9145 | IF-steel | 3074
295963.3 | 0.1865941 | 278.9777 | IF-steel | 3075
296168.4 | 0.1866618 | 279.0743 | IF-steel | 3076
296374.5 | 0.1867298 | 279.3214 | IF-steel | 3077
296574.3 | 0.1867957 | 279.1424 | IF-steel | 3078
296781.5 | 0.1868641 | 279.3785 | IF-steel | 3079
296982.3 | 0.1869304 | 279.2741 | IF-steel | 3080
297176.1 | 0.1869943 | 279.1048 | IF-steel | 3081
297379.9 | 0.1870616 | 279.1933 | IF-steel | 3082
297583.1 | 0.1871286 | 279.2436 | IF-steel | 3083
297786.6 | 0.1871958 | 279.2344 | IF-steel | 3084
297988.1 | 0.1872623 | 279.1747 | IF-steel | 3085
298193.5 | 0.1873301 | 279.2941 | IF-steel | 3086
298386.6 | 0.1873938 | 279.1596 | IF-steel | 3087
298593 | 0.1874619 | 279.339 | IF-steel | 3088
298801.9 | 0.1875308 | 279.289 | IF-steel | 3089
298994.8 | 0.1875945 | 279.1414 | IF-steel | 3090
299196.7 | 0.1876611 | 279.0267 | IF-steel | 3091
299400.2 | 0.1877283 | 279.0949 | IF-steel | 3092
299597 | 0.1877932 | 279.1268 | IF-steel | 3093
299807.1 | 0.1878625 | 279.1481 | IF-steel | 3094
300010.9 | 0.1879298 | 279.2397 | IF-steel | 3095
300211.4 | 0.187996 | 279.0362 | IF-steel | 3096
300415.9 | 0.1880635 | 279.1712 | IF-steel | 3097
300619.3 | 0.1881306 | 279.1548 | IF-steel | 3098
300817.9 | 0.1881961 | 279.3804 | IF-steel | 3099
301017.3 | 0.1882619 | 279.1857 | IF-steel | 3100
301211.6 | 0.188326 | 279.045 | IF-steel | 3101
301424.6 | 0.1883963 | 279.2656 | IF-steel | 3102
301628.5 | 0.1884636 | 279.2861 | IF-steel | 3103
301823.7 | 0.188528 | 279.2854 | IF-steel | 3104
302028.2 | 0.1885955 | 279.3428 | IF-steel | 3105
302231.4 | 0.1886626 | 279.3956 | IF-steel | 3106
302432.9 | 0.1887291 | 279.3358 | IF-steel | 3107
302638.6 | 0.1887969 | 279.4662 | IF-steel | 3108
302835.8 | 0.188862 | 279.1218 | IF-steel | 3109
303037.7 | 0.1889286 | 279.0071 | IF-steel | 3110
303246.9 | 0.1889977 | 279.4599 | IF-steel | 3111
303437.9 | 0.1890607 | 279.1854 | IF-steel | 3112
303643.9 | 0.1891287 | 279.3368 | IF-steel | 3113
303847 | 0.1891957 | 279.3859 | IF-steel | 3114
304057.4 | 0.1892652 | 279.351 | IF-steel | 3115
304252.4 | 0.1893295 | 279.3374 | IF-steel | 3116
304454.3 | 0.1893961 | 279.3037 | IF-steel | 3117
304651.6 | 0.1894613 | 279.3706 | IF-steel | 3118
304861.4 | 0.1895305 | 279.3718 | IF-steel | 3119
305055.9 | 0.1895947 | 279.2532 | IF-steel | 3120
305269.7 | 0.1896652 | 279.5246 | IF-steel | 3121
305472.4 | 0.1897321 | 279.4609 | IF-steel | 3122
305665.4 | 0.1897958 | 279.315 | IF-steel | 3123
305868 | 0.1898627 | 279.3304 | IF-steel | 3124
306072.7 | 0.1899302 | 279.3982 | IF-steel | 3125
306267.8 | 0.1899946 | 279.3979 | IF-steel | 3126
306477.7 | 0.1900639 | 279.3322 | IF-steel | 3127
306679.3 | 0.1901304 | 279.2735 | IF-steel | 3128
306875.4 | 0.1901951 | 279.34 | IF-steel | 3129
307078.9 | 0.1902622 | 279.3289 | IF-steel | 3130
307281.3 | 0.190329 | 279.3297 | IF-steel | 3131
307485.3 | 0.1903964 | 279.3538 | IF-steel | 3132
307689.4 | 0.1904637 | 279.4641 | IF-steel | 3133
307887.8 | 0.1905292 | 279.195 | IF-steel | 3134
308093.7 | 0.1905971 | 279.3461 | IF-steel | 3135
308295.3 | 0.1906637 | 279.2944 | IF-steel | 3136
308490.2 | 0.190728 | 279.1979 | IF-steel | 3137
308699 | 0.1907969 | 279.6186 | IF-steel | 3138
308907.3 | 0.1908656 | 279.4447 | IF-steel | 3139
309101 | 0.1909296 | 279.3504 | IF-steel | 3140
309305.6 | 0.190997 | 279.489 | IF-steel | 3141
309508.6 | 0.191064 | 279.4496 | IF-steel | 3142
309701.2 | 0.1911276 | 279.2838 | IF-steel | 3143
309907.7 | 0.1911957 | 279.4687 | IF-steel | 3144
310108 | 0.1912618 | 279.3272 | IF-steel | 3145
310318.8 | 0.1913314 | 279.3997 | IF-steel | 3146
310513.5 | 0.1913957 | 279.2917 | IF-steel | 3147
310724.3 | 0.1914652 | 279.3657 | IF-steel | 3148
310925.7 | 0.1915317 | 279.695 | IF-steel | 3149
311116.9 | 0.1915948 | 279.4401 | IF-steel | 3150
311317.3 | 0.1916609 | 279.223 | IF-steel | 3151
311527.6 | 0.1917303 | 279.2624 | IF-steel | 3152
311722.3 | 0.1917946 | 279.2354 | IF-steel | 3153
311936.5 | 0.1918653 | 279.4518 | IF-steel | 3154
312139.5 | 0.1919323 | 279.4912 | IF-steel | 3155
312334.1 | 0.1919965 | 279.3738 | IF-steel | 3156
312537 | 0.1920634 | 279.4063 | IF-steel | 3157
312741.7 | 0.192131 | 279.5518 | IF-steel | 3158
312939.7 | 0.1921963 | 279.1836 | IF-steel | 3159
313145.6 | 0.1922643 | 279.414 | IF-steel | 3160
313348.8 | 0.1923313 | 279.3798 | IF-steel | 3161
313540.7 | 0.1923946 | 279.1672 | IF-steel | 3162
313747.9 | 0.192463 | 279.4034 | IF-steel | 3163
313959.7 | 0.1925329 | 279.5451 | IF-steel | 3164
314160.2 | 0.1925991 | 279.4157 | IF-steel | 3165
314354.7 | 0.1926633 | 279.2902 | IF-steel | 3166
314560 | 0.192731 | 279.4805 | IF-steel | 3167
314755.1 | 0.1927954 | 279.3983 | IF-steel | 3168
314960.2 | 0.1928631 | 279.5776 | IF-steel | 3169
315160.5 | 0.1929292 | 279.4381 | IF-steel | 3170
315364 | 0.1929963 | 279.4234 | IF-steel | 3171
315574.4 | 0.1930658 | 279.471 | IF-steel | 3172
315772.3 | 0.1931311 | 279.5738 | IF-steel | 3173
315969.8 | 0.1931963 | 279.2512 | IF-steel | 3174
316167.9 | 0.1932616 | 279.4402 | IF-steel | 3175
316374.5 | 0.1933298 | 279.6397 | IF-steel | 3176
316581.6 | 0.1933981 | 279.4675 | IF-steel | 3177
316785.2 | 0.1934653 | 279.4634 | IF-steel | 3178
316989 | 0.1935326 | 279.5568 | IF-steel | 3179
317184.1 | 0.193597 | 279.4716 | IF-steel | 3180
317386.4 | 0.1936637 | 279.4647 | IF-steel | 3181
317589.2 | 0.1937306 | 279.4882 | IF-steel | 3182
317787.5 | 0.1937961 | 279.6171 | IF-steel | 3183
317998.5 | 0.1938657 | 279.7005 | IF-steel | 3184
318198.6 | 0.1939318 | 279.4716 | IF-steel | 3185
318396.4 | 0.193997 | 279.6434 | IF-steel | 3186
318596.2 | 0.1940629 | 279.4697 | IF-steel | 3187
318802.7 | 0.1941311 | 279.6568 | IF-steel | 3188
319005 | 0.1941978 | 279.6492 | IF-steel | 3189
319209.3 | 0.1942653 | 279.6938 | IF-steel | 3190
319409.2 | 0.1943313 | 279.53 | IF-steel | 3191
319613.9 | 0.1943988 | 279.6779 | IF-steel | 3192
319807.7 | 0.1944627 | 279.5083 | IF-steel | 3193
320017.2 | 0.1945319 | 279.4996 | IF-steel | 3194
320218.7 | 0.1945984 | 279.8364 | IF-steel | 3195
320426.4 | 0.1946669 | 279.7023 | IF-steel | 3196
320621.9 | 0.1947314 | 279.6482 | IF-steel | 3197
320816.4 | 0.1947956 | 279.6044 | IF-steel | 3198
321025.3 | 0.1948646 | 279.5545 | IF-steel | 3199
321220.4 | 0.1949289 | 279.469 | IF-steel | 3200
321426.8 | 0.194997 | 279.7292 | IF-steel | 3201
321636.2 | 0.1950661 | 279.6299 | IF-steel | 3202
321839.1 | 0.1951331 | 279.6627 | IF-steel | 3203
322033.6 | 0.1951973 | 279.6163 | IF-steel | 3204
322237.3 | 0.1952645 | 279.6248 | IF-steel | 3205
322435.9 | 0.1953301 | 279.3702 | IF-steel | 3206
322636.5 | 0.1953963 | 279.6519 | IF-steel | 3207
322846.7 | 0.1954656 | 279.684 | IF-steel | 3208
323047.2 | 0.1955318 | 279.5566 | IF-steel | 3209
323242.5 | 0.1955962 | 279.4897 | IF-steel | 3210
323456 | 0.1956667 | 279.7371 | IF-steel | 3211
323649.4 | 0.1957305 | 279.542 | IF-steel | 3212
323854.1 | 0.1957981 | 279.6907 | IF-steel | 3213
324059.3 | 0.1958658 | 279.7968 | IF-steel | 3214
324258.8 | 0.1959316 | 279.603 | IF-steel | 3215
324454.6 | 0.1959962 | 279.6454 | IF-steel | 3216
324664.6 | 0.1960655 | 279.586 | IF-steel | 3217
324861.9 | 0.1961306 | 279.7271 | IF-steel | 3218
325066.2 | 0.196198 | 279.7685 | IF-steel | 3219
325272.4 | 0.1962661 | 280.023 | IF-steel | 3220
325481.1 | 0.196335 | 279.9522 | IF-steel | 3221
325674.1 | 0.1963987 | 279.7354 | IF-steel | 3222
325876.6 | 0.1964655 | 279.74 | IF-steel | 3223
326077.2 | 0.1965317 | 279.5374 | IF-steel | 3224
326275.1 | 0.196597 | 279.7198 | IF-steel | 3225
326478.8 | 0.1966642 | 279.7231 | IF-steel | 3226
326680.3 | 0.1967307 | 279.6642 | IF-steel | 3227
326885.7 | 0.1967985 | 279.8567 | IF-steel | 3228
327090 | 0.1968659 | 279.904 | IF-steel | 3229
327287.8 | 0.1969312 | 279.5983 | IF-steel | 3230
327487.1 | 0.196997 | 279.7915 | IF-steel | 3231
327688.9 | 0.1970635 | 279.7497 | IF-steel | 3232
327899.5 | 0.197133 | 279.8072 | IF-steel | 3233
328103.6 | 0.1972004 | 279.842 | IF-steel | 3234
328297.3 | 0.1972643 | 279.742 | IF-steel | 3235
328500.9 | 0.1973315 | 279.7423 | IF-steel | 3236
328703.7 | 0.1973984 | 279.763 | IF-steel | 3237
328906.9 | 0.1974655 | 279.816 | IF-steel | 3238
329104.3 | 0.1975306 | 279.883 | IF-steel | 3239
329312.4 | 0.1975993 | 279.783 | IF-steel | 3240
329518.9 | 0.1976674 | 279.9694 | IF-steel | 3241
329721.4 | 0.1977343 | 279.9771 | IF-steel | 3242
329915.3 | 0.1977983 | 279.8119 | IF-steel | 3243
330119.6 | 0.1978657 | 279.9336 | IF-steel | 3244
330323.5 | 0.197933 | 280.0336 | IF-steel | 3245
330527.8 | 0.1980004 | 280.079 | IF-steel | 3246
330727.1 | 0.1980662 | 279.8702 | IF-steel | 3247
330933.2 | 0.1981342 | 280.0357 | IF-steel | 3248
331125.9 | 0.1981977 | 279.8682 | IF-steel | 3249
331335 | 0.1982668 | 279.83 | IF-steel | 3250
331531.1 | 0.1983315 | 279.8167 | IF-steel | 3251
331740.1 | 0.1984004 | 279.7661 | IF-steel | 3252
331937.5 | 0.1984656 | 279.8372 | IF-steel | 3253
332140.1 | 0.1985324 | 279.8474 | IF-steel | 3254
332346.4 | 0.1986005 | 280.0215 | IF-steel | 3255
332542.2 | 0.1986651 | 280.0697 | IF-steel | 3256
332743.9 | 0.1987317 | 280.0171 | IF-steel | 3257
332946.3 | 0.1987985 | 279.9347 | IF-steel | 3258
333155 | 0.1988674 | 279.8744 | IF-steel | 3259
333353.8 | 0.198933 | 280.0339 | IF-steel | 3260
333565.4 | 0.1990028 | 280.1553 | IF-steel | 3261
333749.9 | 0.1990637 | 279.9381 | IF-steel | 3262
333955.2 | 0.1991314 | 280.0451 | IF-steel | 3263
334168.4 | 0.1992018 | 280.2787 | IF-steel | 3264
334364.3 | 0.1992664 | 279.7647 | IF-steel | 3265
334568 | 0.1993336 | 279.848 | IF-steel | 3266
334775.2 | 0.199402 | 280.1647 | IF-steel | 3267
334976.4 | 0.1994684 | 280.0035 | IF-steel | 3268
335172.7 | 0.1995332 | 280.0822 | IF-steel | 3269
335376.2 | 0.1996004 | 280.0708 | IF-steel | 3270
335576 | 0.1996663 | 279.9011 | IF-steel | 3271
335781.4 | 0.1997341 | 280.0163 | IF-steel | 3272
335971.8 | 0.1997969 | 279.6984 | IF-steel | 3273
336188.3 | 0.1998683 | 280.1486 | IF-steel | 3274
336379 | 0.1999313 | 279.776 | IF-steel | 3275
336583.7 | 0.1999988 | 279.9285 | IF-steel | 3276
336791.3 | 0.2000673 | 280.1861 | IF-steel | 3277
336991.6 | 0.2001334 | 280.0477 | IF-steel | 3278
337191.7 | 0.2001995 | 279.8958 | IF-steel | 3279
337397.7 | 0.2002675 | 280.0504 | IF-steel | 3280
337591.7 | 0.2003315 | 279.9748 | IF-steel | 3281
337798.7 | 0.2003998 | 280.1948 | IF-steel | 3282
338000.6 | 0.2004664 | 280.163 | IF-steel | 3283
338200.2 | 0.2005323 | 279.8955 | IF-steel | 3284
338405.8 | 0.2006001 | 280.1053 | IF-steel | 3285
338606.4 | 0.2006663 | 279.9833 | IF-steel | 3286
338803.3 | 0.2007313 | 280.0197 | IF-steel | 3287
339008.2 | 0.2007989 | 280.186 | IF-steel | 3288
339210.6 | 0.2008657 | 280.1007 | IF-steel | 3289
339419.9 | 0.2009348 | 280.0768 | IF-steel | 3290
339622.9 | 0.2010018 | 280.1123 | IF-steel | 3291
339828.4 | 0.2010696 | 280.2339 | IF-steel | 3292
340021.8 | 0.2011334 | 280.121 | IF-steel | 3293
340226.7 | 0.201201 | 280.2037 | IF-steel | 3294
340417.8 | 0.2012641 | 279.9367 | IF-steel | 3295
340629.9 | 0.2013341 | 280.0971 | IF-steel | 3296
340832.8 | 0.201401 | 280.0482 | IF-steel | 3297
341040.2 | 0.2014695 | 280.3753 | IF-steel | 3298
341229.6 | 0.201532 | 279.9128 | IF-steel | 3299
341437.9 | 0.2016007 | 280.3044 | IF-steel | 3300
341639.8 | 0.2016673 | 280.1891 | IF-steel | 3301
341841.6 | 0.2017339 | 280.1482 | IF-steel | 3302
342042.5 | 0.2018002 | 280.0476 | IF-steel | 3303
342243.1 | 0.2018664 | 279.8433 | IF-steel | 3304
342452.3 | 0.2019355 | 280.2932 | IF-steel | 3305
342646.7 | 0.2019996 | 280.1615 | IF-steel | 3306
342847.7 | 0.202066 | 280.0726 | IF-steel | 3307
343061.8 | 0.2021366 | 280.3622 | IF-steel | 3308
343253.1 | 0.2021997 | 280.0296 | IF-steel | 3309
343458 | 0.2022674 | 280.1912 | IF-steel | 3310
343661.5 | 0.2023345 | 280.1804 | IF-steel | 3311
343854.5 | 0.2023982 | 280.0372 | IF-steel | 3312
344062.4 | 0.2024668 | 280.3224 | IF-steel | 3313
344265.7 | 0.2025339 | 280.3764 | IF-steel | 3314
344472 | 0.202602 | 280.1571 | IF-steel | 3315
344678.1 | 0.20267 | 280.314 | IF-steel | 3316
344872 | 0.202734 | 280.2369 | IF-steel | 3317
345076.1 | 0.2028013 | 280.2648 | IF-steel | 3318
345269.5 | 0.2028651 | 280.1494 | IF-steel | 3319
345470.5 | 0.2029315 | 280.0557 | IF-steel | 3320
345683.3 | 0.2030017 | 280.179 | IF-steel | 3321
345886.4 | 0.2030687 | 280.2243 | IF-steel | 3322
346081.4 | 0.2031331 | 280.137 | IF-steel | 3323
346283.7 | 0.2031998 | 280.1279 | IF-steel | 3324
346489.5 | 0.2032677 | 280.3492 | IF-steel | 3325
346685.6 | 0.2033325 | 280.3341 | IF-steel | 3326
346893.6 | 0.2034011 | 280.2198 | IF-steel | 3327
347099.9 | 0.2034692 | 280.395 | IF-steel | 3328
347288.4 | 0.2035314 | 279.9546 | IF-steel | 3329
347501.7 | 0.2036018 | 280.1936 | IF-steel | 3330
347701 | 0.2036675 | 280.3849 | IF-steel | 3331
347903.1 | 0.2037342 | 280.3682 | IF-steel | 3332
348107.1 | 0.2038015 | 280.3893 | IF-steel | 3333
348306.1 | 0.2038672 | 280.1658 | IF-steel | 3334
348508.3 | 0.203934 | 280.0714 | IF-steel | 3335
348712.6 | 0.2040014 | 280.1902 | IF-steel | 3336
348905.2 | 0.2040649 | 280.0264 | IF-steel | 3337
349115.4 | 0.2041343 | 280.458 | IF-steel | 3338
349318.3 | 0.2042012 | 280.4871 | IF-steel | 3339
349529.8 | 0.2042711 | 280.5309 | IF-steel | 3340
349730.3 | 0.2043372 | 280.4016 | IF-steel | 3341
349925.4 | 0.2044016 | 280.3983 | IF-steel | 3342
350120.7 | 0.204466 | 280.3265 | IF-steel | 3343
350321.8 | 0.2045324 | 280.2394 | IF-steel | 3344
350527.9 | 0.2046004 | 280.4037 | IF-steel | 3345
350738.9 | 0.2046701 | 280.4909 | IF-steel | 3346
350940.6 | 0.2047366 | 280.4445 | IF-steel | 3347
351137.4 | 0.2048016 | 280.4725 | IF-steel | 3348
351338.1 | 0.2048678 | 280.3541 | IF-steel | 3349
351543.1 | 0.2049354 | 280.4477 | IF-steel | 3350
351745.4 | 0.2050022 | 280.4378 | IF-steel | 3351
351948 | 0.205069 | 280.3669 | IF-steel | 3352
352152.8 | 0.2051366 | 280.5272 | IF-steel | 3353
352346.2 | 0.2052005 | 280.4116 | IF-steel | 3354
352558.7 | 0.2052706 | 280.5182 | IF-steel | 3355
352749.1 | 0.2053334 | 280.2025 | IF-steel | 3356
352957.2 | 0.2054021 | 280.4967 | IF-steel | 3357
353158.9 | 0.2054686 | 280.4497 | IF-steel | 3358
353355 | 0.2055333 | 280.4286 | IF-steel | 3359
353564.8 | 0.2056026 | 280.4398 | IF-steel | 3360
353767.4 | 0.2056695 | 280.4532 | IF-steel | 3361
353961.7 | 0.2057336 | 280.3139 | IF-steel | 3362
354166.2 | 0.2058011 | 280.4532 | IF-steel | 3363
354373.9 | 0.2058696 | 280.7205 | IF-steel | 3364
354571.7 | 0.2059349 | 280.4116 | IF-steel | 3365
354776.8 | 0.2060026 | 280.5908 | IF-steel | 3366
354975.9 | 0.2060683 | 280.2917 | IF-steel | 3367
355170 | 0.2061323 | 280.2192 | IF-steel | 3368
355383.1 | 0.2062026 | 280.3693 | IF-steel | 3369
355578 | 0.2062669 | 280.3493 | IF-steel | 3370
355780.2 | 0.2063337 | 280.3356 | IF-steel | 3371
355986.5 | 0.2064018 | 280.5104 | IF-steel | 3372
356187.2 | 0.206468 | 280.3986 | IF-steel | 3373
356389.4 | 0.2065347 | 280.3034 | IF-steel | 3374
356586.2 | 0.2065996 | 280.4082 | IF-steel | 3375
356792.2 | 0.2066676 | 280.5697 | IF-steel | 3376
356992.3 | 0.2067337 | 280.4147 | IF-steel | 3377
357204.2 | 0.2068036 | 280.5575 | IF-steel | 3378
357400.7 | 0.2068685 | 280.5713 | IF-steel | 3379
357613.4 | 0.2069386 | 280.7632 | IF-steel | 3380
357805.5 | 0.207002 | 280.4815 | IF-steel | 3381
358010.1 | 0.2070696 | 280.6303 | IF-steel | 3382
358211.8 | 0.2071361 | 280.5794 | IF-steel | 3383
358413.1 | 0.2072025 | 280.4276 | IF-steel | 3384
358618.3 | 0.2072703 | 280.6105 | IF-steel | 3385
358815.7 | 0.2073354 | 280.6758 | IF-steel | 3386
359015.8 | 0.2074014 | 280.5266 | IF-steel | 3387
359215.2 | 0.2074672 | 280.3256 | IF-steel | 3388
359425.7 | 0.2075367 | 280.7792 | IF-steel | 3389
359630.7 | 0.2076044 | 280.4708 | IF-steel | 3390
359827.7 | 0.2076694 | 280.5104 | IF-steel | 3391
360023.4 | 0.2077339 | 280.5448 | IF-steel | 3392
360237.3 | 0.2078045 | 280.8254 | IF-steel | 3393
360431 | 0.2078684 | 280.647 | IF-steel | 3394
360629.5 | 0.2079339 | 280.3861 | IF-steel | 3395
360845.1 | 0.2080051 | 280.6972 | IF-steel | 3396
361036.9 | 0.2080684 | 280.4762 | IF-steel | 3397
361242.9 | 0.2081364 | 280.6348 | IF-steel | 3398
361445.7 | 0.2082033 | 280.6591 | IF-steel | 3399
361641.8 | 0.208268 | 280.7238 | IF-steel | 3400
361844.6 | 0.2083349 | 280.6643 | IF-steel | 3401
362047.7 | 0.208402 | 280.7105 | IF-steel | 3402
362247.7 | 0.208468 | 280.4732 | IF-steel | 3403
362451.8 | 0.2085353 | 280.5832 | IF-steel | 3404
362664.3 | 0.2086054 | 280.7649 | IF-steel | 3405
362850.5 | 0.2086669 | 280.5726 | IF-steel | 3406
363063.6 | 0.2087372 | 280.8023 | IF-steel | 3407
363268.7 | 0.2088049 | 280.8989 | IF-steel | 3408
363465.5 | 0.2088698 | 280.5253 | IF-steel | 3409
363664.8 | 0.2089356 | 280.7168 | IF-steel | 3410
363876.9 | 0.2090056 | 280.8764 | IF-steel | 3411
364068.7 | 0.2090689 | 280.6556 | IF-steel | 3412
364274.4 | 0.2091368 | 280.7917 | IF-steel | 3413
364477.7 | 0.2092038 | 280.8484 | IF-steel | 3414
364679.7 | 0.2092705 | 280.7395 | IF-steel | 3415
364874.7 | 0.2093349 | 280.7329 | IF-steel | 3416
365083.8 | 0.2094039 | 280.6943 | IF-steel | 3417
365286.5 | 0.2094708 | 280.6303 | IF-steel | 3418
365483.2 | 0.2095357 | 280.7324 | IF-steel | 3419
365689.3 | 0.2096037 | 280.8952 | IF-steel | 3420
365898 | 0.2096725 | 280.829 | IF-steel | 3421
366092.7 | 0.2097368 | 280.7998 | IF-steel | 3422
366293.6 | 0.2098031 | 280.6177 | IF-steel | 3423
366499.7 | 0.2098711 | 280.8651 | IF-steel | 3424
366696.1 | 0.2099359 | 280.862 | IF-steel | 3425
366906 | 0.2100052 | 280.8747 | IF-steel | 3426
367110.5 | 0.2100727 | 280.9347 | IF-steel | 3427
367303.2 | 0.2101363 | 280.7757 | IF-steel | 3428
367514.2 | 0.2102059 | 280.8583 | IF-steel | 3429
367709.3 | 0.2102703 | 280.776 | IF-steel | 3430
367904.5 | 0.2103347 | 280.7802 | IF-steel | 3431
368115.3 | 0.2104042 | 280.7698 | IF-steel | 3432
368310.2 | 0.2104686 | 280.7579 | IF-steel | 3433
368511.1 | 0.2105349 | 280.6547 | IF-steel | 3434
368725.7 | 0.2106057 | 280.896 | IF-steel | 3435
368914.2 | 0.2106679 | 280.4582 | IF-steel | 3436
369122.5 | 0.2107366 | 280.7675 | IF-steel | 3437
369324.4 | 0.2108032 | 280.7292 | IF-steel | 3438
369524.7 | 0.2108694 | 280.9918 | IF-steel | 3439
369733.6 | 0.2109383 | 280.9422 | IF-steel | 3440
369933.9 | 0.2110044 | 280.8001 | IF-steel | 3441
370137.7 | 0.2110717 | 280.813 | IF-steel | 3442
370341.6 | 0.2111389 | 280.9094 | IF-steel | 3443
370537.3 | 0.2112035 | 280.8662 | IF-steel | 3444
370740.8 | 0.2112707 | 280.9344 | IF-steel | 3445
370936.5 | 0.2113353 | 280.9701 | IF-steel | 3446
371144.4 | 0.2114039 | 280.7731 | IF-steel | 3447
371350 | 0.2114717 | 280.983 | IF-steel | 3448
371552.6 | 0.2115386 | 280.9145 | IF-steel | 3449
371743.8 | 0.2116017 | 280.6502 | IF-steel | 3450
371949.1 | 0.2116694 | 280.8412 | IF-steel | 3451
372154.5 | 0.2117372 | 280.962 | IF-steel | 3452
372365.4 | 0.2118068 | 281.0385 | IF-steel | 3453
372560.1 | 0.211871 | 280.9288 | IF-steel | 3454
372764.4 | 0.2119385 | 281.0548 | IF-steel | 3455
372956.2 | 0.2120017 | 280.7492 | IF-steel | 3456
373161.2 | 0.2120694 | 280.9188 | IF-steel | 3457
373364.4 | 0.2121365 | 280.9718 | IF-steel | 3458
373575.6 | 0.2122062 | 280.9917 | IF-steel | 3459
373779.8 | 0.2122735 | 281.1093 | IF-steel | 3460
373978.6 | 0.2123392 | 281.2722 | IF-steel | 3461
374176.7 | 0.2124045 | 280.985 | IF-steel | 3462
374379.1 | 0.2124713 | 280.9818 | IF-steel | 3463
374574.8 | 0.2125359 | 280.9392 | IF-steel | 3464
374785.1 | 0.2126053 | 280.9782 | IF-steel | 3465
374991.3 | 0.2126733 | 281.1466 | IF-steel | 3466
375182.8 | 0.2127365 | 280.9083 | IF-steel | 3467
375394.1 | 0.2128063 | 280.9301 | IF-steel | 3468
375590.2 | 0.212871 | 280.9956 | IF-steel | 3469
375791.8 | 0.2129375 | 280.9384 | IF-steel | 3470
375997 | 0.2130052 | 281.0406 | IF-steel | 3471
376201.3 | 0.2130726 | 281.1685 | IF-steel | 3472
376399 | 0.2131379 | 280.777 | IF-steel | 3473
376603.4 | 0.2132053 | 280.9065 | IF-steel | 3474
376802 | 0.2132709 | 281.1357 | IF-steel | 3475
377001 | 0.2133365 | 280.8296 | IF-steel | 3476
377214.5 | 0.213407 | 281.0813 | IF-steel | 3477
377412.1 | 0.2134722 | 281.161 | IF-steel | 3478
377613.7 | 0.2135387 | 281.1029 | IF-steel | 3479
377817.1 | 0.2136059 | 281.1703 | IF-steel | 3480
378011.2 | 0.2136699 | 281.0236 | IF-steel | 3481
378213.4 | 0.2137366 | 281.0077 | IF-steel | 3482
378418.6 | 0.2138044 | 281.1122 | IF-steel | 3483
378620.6 | 0.213871 | 281.0787 | IF-steel | 3484
378825.1 | 0.2139385 | 281.1371 | IF-steel | 3485
379035.4 | 0.2140079 | 281.1787 | IF-steel | 3486
379229.1 | 0.2140718 | 281.0816 | IF-steel | 3487
379432.9 | 0.2141391 | 281.0936 | IF-steel | 3488
379639.2 | 0.2142071 | 281.3471 | IF-steel | 3489
379832.2 | 0.2142708 | 281.1286 | IF-steel | 3490
380044.6 | 0.2143409 | 281.3029 | IF-steel | 3491
380246.6 | 0.2144076 | 281.2792 | IF-steel | 3492
380439.5 | 0.2144712 | 281.0483 | IF-steel | 3493
380643.2 | 0.2145385 | 281.1351 | IF-steel | 3494
380848 | 0.2146061 | 281.2124 | IF-steel | 3495
381046.5 | 0.2146716 | 280.9501 | IF-steel | 3496
381254.2 | 0.2147401 | 281.2205 | IF-steel | 3497
381454.9 | 0.2148063 | 281.1043 | IF-steel | 3498
381656.5 | 0.2148728 | 281.0484 | IF-steel | 3499
381855.3 | 0.2149385 | 281.2118 | IF-steel | 3500
382063.8 | 0.2150073 | 281.1303 | IF-steel | 3501
382260.8 | 0.2150723 | 281.1725 | IF-steel | 3502
382462.9 | 0.215139 | 281.1507 | IF-steel | 3503
382667.1 | 0.2152063 | 281.2692 | IF-steel | 3504
382871.4 | 0.2152738 | 281.3141 | IF-steel | 3505
383062.6 | 0.2153369 | 281.051 | IF-steel | 3506
383266.9 | 0.2154043 | 281.0971 | IF-steel | 3507
383468.6 | 0.2154708 | 281.0484 | IF-steel | 3508
383679.9 | 0.2155406 | 281.1553 | IF-steel | 3509
383883.5 | 0.2156078 | 281.1507 | IF-steel | 3510
384080.3 | 0.2156727 | 281.2647 | IF-steel | 3511
384274.9 | 0.2157369 | 281.1429 | IF-steel | 3512
384487.9 | 0.2158072 | 281.3607 | IF-steel | 3513
384683.1 | 0.2158716 | 281.2847 | IF-steel | 3514
384892.8 | 0.2159408 | 281.2841 | IF-steel | 3515
385087 | 0.2160049 | 281.223 | IF-steel | 3516
385289.7 | 0.2160718 | 281.1595 | IF-steel | 3517
385494 | 0.2161392 | 281.2884 | IF-steel | 3518
385696.2 | 0.2162059 | 281.1894 | IF-steel | 3519
385891.6 | 0.2162704 | 281.2071 | IF-steel | 3520
386104.4 | 0.2163406 | 281.4093 | IF-steel | 3521
386307.4 | 0.2164076 | 281.37 | IF-steel | 3522
386506.9 | 0.2164735 | 281.1796 | IF-steel | 3523
386710.2 | 0.2165406 | 281.1527 | IF-steel | 3524
386905.5 | 0.216605 | 281.1681 | IF-steel | 3525
387111.8 | 0.2166731 | 281.3401 | IF-steel | 3526
387313.5 | 0.2167397 | 281.2925 | IF-steel | 3527
387515.6 | 0.2168063 | 281.2684 | IF-steel | 3528
387712.6 | 0.2168714 | 281.3141 | IF-steel | 3529
387922.9 | 0.2169408 | 281.3537 | IF-steel | 3530
388119.3 | 0.2170056 | 281.3541 | IF-steel | 3531
388321.6 | 0.2170724 | 281.3504 | IF-steel | 3532
388524.1 | 0.2171392 | 281.3511 | IF-steel | 3533
388735.9 | 0.2172091 | 281.413 | IF-steel | 3534
388931.3 | 0.2172735 | 281.4285 | IF-steel | 3535
389133.4 | 0.2173402 | 281.3245 | IF-steel | 3536
389333.4 | 0.2174062 | 281.164 | IF-steel | 3537
389529.6 | 0.217471 | 281.1536 | IF-steel | 3538
389733.4 | 0.2175382 | 281.2456 | IF-steel | 3539
389945.6 | 0.2176082 | 281.409 | IF-steel | 3540
390141.8 | 0.217673 | 281.402 | IF-steel | 3541
390344.7 | 0.21774 | 281.4327 | IF-steel | 3542
390549.9 | 0.2178077 | 281.5372 | IF-steel | 3543
390741 | 0.2178708 | 281.2709 | IF-steel | 3544
390947.1 | 0.2179387 | 281.5082 | IF-steel | 3545
391156 | 0.2180077 | 281.3798 | IF-steel | 3546
391348.4 | 0.2180712 | 281.1985 | IF-steel | 3547
391557.1 | 0.21814 | 281.5283 | IF-steel | 3548
391757.3 | 0.2182061 | 281.3804 | IF-steel | 3549
391960.1 | 0.218273 | 281.4096 | IF-steel | 3550
392155 | 0.2183374 | 281.315 | IF-steel | 3551
392367.3 | 0.2184074 | 281.4815 | IF-steel | 3552
392568.8 | 0.2184739 | 281.3432 | IF-steel | 3553
392768.9 | 0.2185399 | 281.1894 | IF-steel | 3554
392974.4 | 0.2186078 | 281.3916 | IF-steel | 3555
393170.2 | 0.2186724 | 281.3569 | IF-steel | 3556
393371.2 | 0.2187387 | 281.2637 | IF-steel | 3557
393575.6 | 0.2188062 | 281.3125 | IF-steel | 3558
393779.5 | 0.2188734 | 281.4097 | IF-steel | 3559
393974.3 | 0.2189377 | 281.3053 | IF-steel | 3560
394186.3 | 0.2190077 | 281.4564 | IF-steel | 3561
394388.3 | 0.2190743 | 281.4286 | IF-steel | 3562
394583 | 0.2191386 | 281.3216 | IF-steel | 3563
394788 | 0.2192063 | 281.4902 | IF-steel | 3564
394992.1 | 0.2192736 | 281.5188 | IF-steel | 3565
395193.9 | 0.2193402 | 281.4813 | IF-steel | 3566
395395.9 | 0.2194069 | 281.4528 | IF-steel | 3567
395597.6 | 0.2194734 | 281.3254 | IF-steel | 3568
395790.9 | 0.2195372 | 281.2006 | IF-steel | 3569
395997.2 | 0.2196053 | 281.3791 | IF-steel | 3570
396201.2 | 0.2196726 | 281.4842 | IF-steel | 3571
396404.1 | 0.2197396 | 281.4303 | IF-steel | 3572
396605.8 | 0.2198061 | 281.3877 | IF-steel | 3573
396810.8 | 0.2198738 | 281.5555 | IF-steel | 3574
397006.7 | 0.2199384 | 281.5234 | IF-steel | 3575
397210.6 | 0.2200057 | 281.6209 | IF-steel | 3576
397411.5 | 0.220072 | 281.4406 | IF-steel | 3577
397621.7 | 0.2201414 | 281.4716 | IF-steel | 3578
397825.6 | 0.2202086 | 281.5686 | IF-steel | 3579
398021.6 | 0.2202733 | 281.5443 | IF-steel | 3580
398224 | 0.2203401 | 281.5451 | IF-steel | 3581
398427 | 0.2204071 | 281.5038 | IF-steel | 3582
398622.8 | 0.2204717 | 281.5443 | IF-steel | 3583
398834 | 0.2205414 | 281.6489 | IF-steel | 3584
399036.8 | 0.2206083 | 281.5899 | IF-steel | 3585
399229.8 | 0.2206721 | 281.4504 | IF-steel | 3586
399443.7 | 0.2207426 | 281.6458 | IF-steel | 3587
399635.3 | 0.2208058 | 281.4087 | IF-steel | 3588
399842.3 | 0.2208742 | 281.6355 | IF-steel | 3589
400044.6 | 0.2209409 | 281.6238 | IF-steel | 3590
400245.8 | 0.2210073 | 281.5451 | IF-steel | 3591
400450.2 | 0.2210748 | 281.5966 | IF-steel | 3592
400653.4 | 0.2211418 | 281.6478 | IF-steel | 3593
400847 | 0.2212057 | 281.464 | IF-steel | 3594
401048.4 | 0.2212722 | 281.3982 | IF-steel | 3595
401252.3 | 0.2213395 | 281.4907 | IF-steel | 3596
401463.7 | 0.2214092 | 281.526 | IF-steel | 3597
401666.7 | 0.2214762 | 281.5619 | IF-steel | 3598
401874.4 | 0.2215448 | 281.8326 | IF-steel | 3599
402059.6 | 0.2216059 | 281.6527 | IF-steel | 3600
402264 | 0.2216733 | 281.707 | IF-steel | 3601
402464.5 | 0.2217395 | 281.5767 | IF-steel | 3602
402675.5 | 0.2218091 | 281.6651 | IF-steel | 3603
402879.4 | 0.2218764 | 281.6804 | IF-steel | 3604
403072.2 | 0.22194 | 281.5281 | IF-steel | 3605
403275.9 | 0.2220073 | 281.531 | IF-steel | 3606
403472 | 0.222072 | 281.5924 | IF-steel | 3607
403677.9 | 0.2221399 | 281.8227 | IF-steel | 3608
403887.6 | 0.2222091 | 281.7402 | IF-steel | 3609
404087.6 | 0.2222751 | 281.5862 | IF-steel | 3610
404285.7 | 0.2223405 | 281.7001 | IF-steel | 3611
404494.8 | 0.2224095 | 281.6569 | IF-steel | 3612
404687.8 | 0.2224732 | 281.5175 | IF-steel | 3613
404892 | 0.2225406 | 281.5555 | IF-steel | 3614
405096.4 | 0.222608 | 281.6874 | IF-steel | 3615
405291 | 0.2226722 | 281.5666 | IF-steel | 3616
405494.3 | 0.2227393 | 281.6286 | IF-steel | 3617
405704.4 | 0.2228087 | 281.653 | IF-steel | 3618
405901.3 | 0.2228736 | 281.6899 | IF-steel | 3619
406103.5 | 0.2229404 | 281.6716 | IF-steel | 3620
406306.7 | 0.2230074 | 281.6457 | IF-steel | 3621
406510.3 | 0.2230746 | 281.7217 | IF-steel | 3622
406713 | 0.2231415 | 281.6585 | IF-steel | 3623
406915.4 | 0.2232083 | 281.6614 | IF-steel | 3624
407106.8 | 0.2232714 | 281.4078 | IF-steel | 3625
407314.2 | 0.2233399 | 281.6594 | IF-steel | 3626
407518.1 | 0.2234072 | 281.7585 | IF-steel | 3627
407724.7 | 0.2234754 | 281.4725 | IF-steel | 3628
407933.2 | 0.2235442 | 281.8744 | IF-steel | 3629
408124 | 0.2236071 | 281.5851 | IF-steel | 3630
408329.5 | 0.2236749 | 281.7078 | IF-steel | 3631
408530.8 | 0.2237414 | 281.6348 | IF-steel | 3632
408738.7 | 0.22381 | 281.914 | IF-steel | 3633
408930.9 | 0.2238734 | 281.7189 | IF-steel | 3634
409141 | 0.2239428 | 281.6705 | IF-steel | 3635
409333.9 | 0.2240064 | 281.5164 | IF-steel | 3636
409547.5 | 0.2240769 | 281.7749 | IF-steel | 3637
409740.2 | 0.2241405 | 281.5339 | IF-steel | 3638
409944.6 | 0.2242079 | 281.6643 | IF-steel | 3639
410151.5 | 0.2242762 | 281.878 | IF-steel | 3640
410351.2 | 0.2243421 | 281.6984 | IF-steel | 3641
410555.1 | 0.2244094 | 281.7995 | IF-steel | 3642
410757.5 | 0.2244762 | 281.7187 | IF-steel | 3643
410954.2 | 0.2245411 | 281.8195 | IF-steel | 3644
411155.4 | 0.2246075 | 281.6593 | IF-steel | 3645
411359.7 | 0.2246749 | 281.7845 | IF-steel | 3646
411560.1 | 0.224741 | 281.6479 | IF-steel | 3647
411767.8 | 0.2248096 | 281.9166 | IF-steel | 3648
411960.6 | 0.2248732 | 281.7609 | IF-steel | 3649
412162.5 | 0.2249398 | 281.6439 | IF-steel | 3650
412376 | 0.2250103 | 281.8947 | IF-steel | 3651
412571.2 | 0.2250747 | 281.8196 | IF-steel | 3652
412779.1 | 0.2251433 | 281.7045 | IF-steel | 3653
412972.6 | 0.2252072 | 281.5909 | IF-steel | 3654
413177.4 | 0.2252747 | 281.6675 | IF-steel | 3655
413381.4 | 0.2253421 | 281.7767 | IF-steel | 3656
413585.6 | 0.2254094 | 281.8082 | IF-steel | 3657
413779.3 | 0.2254734 | 281.7187 | IF-steel | 3658
413991.9 | 0.2255435 | 281.906 | IF-steel | 3659
414184.6 | 0.2256071 | 281.6669 | IF-steel | 3660
414386.3 | 0.2256737 | 281.6165 | IF-steel | 3661
414603.4 | 0.2257453 | 282.029 | IF-steel | 3662
414785.7 | 0.2258055 | 281.6569 | IF-steel | 3663
414991.7 | 0.2258735 | 281.811 | IF-steel | 3664
415201.4 | 0.2259427 | 281.8135 | IF-steel | 3665
415405.3 | 0.22601 | 281.9139 | IF-steel | 3666
415608.9 | 0.2260772 | 281.9111 | IF-steel | 3667
415811.4 | 0.226144 | 281.9172 | IF-steel | 3668
416006 | 0.2262082 | 281.8 | IF-steel | 3669
416206.6 | 0.2262744 | 281.6784 | IF-steel | 3670
416409.7 | 0.2263414 | 281.7219 | IF-steel | 3671
416618.8 | 0.2264104 | 282.0833 | IF-steel | 3672
416809.8 | 0.2264734 | 281.8068 | IF-steel | 3673
417020.3 | 0.2265429 | 281.7807 | IF-steel | 3674
417216.8 | 0.2266077 | 281.8684 | IF-steel | 3675
417417.8 | 0.2266741 | 281.7783 | IF-steel | 3676
417622 | 0.2267415 | 281.8151 | IF-steel | 3677
417823.4 | 0.2268079 | 281.7454 | IF-steel | 3678
418025.7 | 0.2268747 | 281.6606 | IF-steel | 3679
418230.1 | 0.2269421 | 281.7896 | IF-steel | 3680
418435 | 0.2270097 | 281.8693 | IF-steel | 3681
418628.6 | 0.2270736 | 281.7664 | IF-steel | 3682
418833.6 | 0.2271413 | 281.9413 | IF-steel | 3683
419047.2 | 0.2272118 | 282.1149 | IF-steel | 3684
419237.6 | 0.2272746 | 281.8038 | IF-steel | 3685
419443.5 | 0.2273426 | 281.95 | IF-steel | 3686
419647.9 | 0.22741 | 282.0823 | IF-steel | 3687
419838.4 | 0.2274729 | 281.7755 | IF-steel | 3688
420044.9 | 0.227541 | 281.9627 | IF-steel | 3689
420252 | 0.2276094 | 281.7942 | IF-steel | 3690
420448.4 | 0.2276742 | 281.797 | IF-steel | 3691
420653.7 | 0.2277419 | 281.9852 | IF-steel | 3692
420859.3 | 0.2278098 | 281.7127 | IF-steel | 3693
421056.8 | 0.2278749 | 281.7891 | IF-steel | 3694
421261.9 | 0.2279426 | 281.9653 | IF-steel | 3695
421457.2 | 0.2280071 | 281.9001 | IF-steel | 3696
421660.6 | 0.2280742 | 281.9602 | IF-steel | 3697
421871.9 | 0.2281439 | 281.9866 | IF-steel | 3698
422075.6 | 0.2282112 | 282.0717 | IF-steel | 3699
422267.9 | 0.2282746 | 281.8825 | IF-steel | 3700
422474.1 | 0.2283427 | 282.0545 | IF-steel | 3701
422674.2 | 0.2284087 | 281.899 | IF-steel | 3702
422876.5 | 0.2284755 | 281.8136 | IF-steel | 3703
423080 | 0.2285426 | 281.8795 | IF-steel | 3704
423283.9 | 0.2286099 | 281.9819 | IF-steel | 3705
423489 | 0.2286776 | 282.0776 | IF-steel | 3706
423681.5 | 0.2287411 | 281.9028 | IF-steel | 3707
423885.2 | 0.2288083 | 281.9041 | IF-steel | 3708
424087.5 | 0.2288751 | 281.8965 | IF-steel | 3709
424296.8 | 0.2289442 | 281.8706 | IF-steel | 3710
424503 | 0.2290122 | 282.0404 | IF-steel | 3711
424696.1 | 0.2290759 | 281.9048 | IF-steel | 3712
424889.7 | 0.2291398 | 281.7223 | IF-steel | 3713
425105.5 | 0.229211 | 282.1267 | IF-steel | 3714
425298.5 | 0.2292747 | 281.9026 | IF-steel | 3715
425509.5 | 0.2293443 | 281.9874 | IF-steel | 3716
425711.6 | 0.229411 | 281.9662 | IF-steel | 3717
425905.4 | 0.229475 | 281.8007 | IF-steel | 3718
426109.4 | 0.2295423 | 281.9022 | IF-steel | 3719
426314.9 | 0.2296101 | 282.0237 | IF-steel | 3720
426509.7 | 0.2296744 | 282.0034 | IF-steel | 3721
426720.8 | 0.2297441 | 282.0945 | IF-steel | 3722
426924.4 | 0.2298113 | 282.0906 | IF-steel | 3723
427114.8 | 0.2298741 | 281.7766 | IF-steel | 3724
427328.9 | 0.2299447 | 281.9878 | IF-steel | 3725
427522.9 | 0.2300088 | 281.9152 | IF-steel | 3726
427726.8 | 0.230076 | 281.9287 | IF-steel | 3727
427933.1 | 0.2301441 | 282.1882 | IF-steel | 3728
428131.6 | 0.2302096 | 281.9284 | IF-steel | 3729
428329.7 | 0.230275 | 282.0411 | IF-steel | 3730
428537.9 | 0.2303437 | 281.9428 | IF-steel | 3731
428735.6 | 0.230409 | 282.0327 | IF-steel | 3732
428937.6 | 0.2304756 | 282.0017 | IF-steel | 3733
429150.2 | 0.2305458 | 282.1972 | IF-steel | 3734
429343.6 | 0.2306096 | 281.9967 | IF-steel | 3735
429546 | 0.2306764 | 282.0001 | IF-steel | 3736
429749.5 | 0.2307435 | 281.9868 | IF-steel | 3737
429941.2 | 0.2308068 | 281.7643 | IF-steel | 3738
430150.9 | 0.230876 | 282.162 | IF-steel | 3739
430360.9 | 0.2309453 | 282.1789 | IF-steel | 3740
430561.4 | 0.2310115 | 282.0533 | IF-steel | 3741
430760.3 | 0.2310771 | 282.2193 | IF-steel | 3742
430968.1 | 0.2311457 | 282.0967 | IF-steel | 3743
431164 | 0.2312103 | 282.0647 | IF-steel | 3744
431365.1 | 0.2312767 | 281.978 | IF-steel | 3745
431560.5 | 0.2313412 | 281.9969 | IF-steel | 3746
431771.6 | 0.2314108 | 282.0083 | IF-steel | 3747
431965.8 | 0.2314749 | 281.9438 | IF-steel | 3748
432170.2 | 0.2315424 | 281.995 | IF-steel | 3749
432379.2 | 0.2316113 | 281.9479 | IF-steel | 3750
432575.7 | 0.2316762 | 282.0388 | IF-steel | 3751
432780.2 | 0.2317437 | 282.0939 | IF-steel | 3752
432982 | 0.2318103 | 282.0565 | IF-steel | 3753
433185.5 | 0.2318774 | 282.044 | IF-steel | 3754
433379.7 | 0.2319415 | 281.9851 | IF-steel | 3755
433591.9 | 0.2320115 | 282.1471 | IF-steel | 3756
433784.3 | 0.232075 | 281.8827 | IF-steel | 3757
433993.4 | 0.232144 | 282.324 | IF-steel | 3758
434193.7 | 0.2322101 | 282.1089 | IF-steel | 3759
434389.6 | 0.2322748 | 282.1537 | IF-steel | 3760
434600.3 | 0.2323443 | 282.1441 | IF-steel | 3761
434802.5 | 0.232411 | 282.1239 | IF-steel | 3762
434996.9 | 0.2324752 | 282.0789 | IF-steel | 3763
435206.3 | 0.2325443 | 281.9806 | IF-steel | 3764
435407.2 | 0.2326106 | 282.3562 | IF-steel | 3765
435615.2 | 0.2326792 | 282.1673 | IF-steel | 3766
435806.6 | 0.2327424 | 281.9186 | IF-steel | 3767
436012.4 | 0.2328103 | 282.1393 | IF-steel | 3768
436212.9 | 0.2328765 | 281.9363 | IF-steel | 3769
436419.3 | 0.2329446 | 282.1969 | IF-steel | 3770
436612.4 | 0.2330083 | 281.9778 | IF-steel | 3771
436817.9 | 0.2330761 | 282.184 | IF-steel | 3772
437031.1 | 0.2331465 | 282.4158 | IF-steel | 3773
437221.1 | 0.2332092 | 281.9937 | IF-steel | 3774
437425.6 | 0.2332767 | 282.1343 | IF-steel | 3775
437630.8 | 0.2333444 | 282.2371 | IF-steel | 3776
437822.9 | 0.2334078 | 282.0301 | IF-steel | 3777
438037.8 | 0.2334787 | 282.2971 | IF-steel | 3778
438230.4 | 0.2335422 | 282.1251 | IF-steel | 3779
438441.8 | 0.233612 | 282.2393 | IF-steel | 3780
438645.6 | 0.2336793 | 282.2538 | IF-steel | 3781
438838.8 | 0.233743 | 282.1247 | IF-steel | 3782
439044.2 | 0.2338108 | 282.2372 | IF-steel | 3783
439246.5 | 0.2338775 | 282.2286 | IF-steel | 3784
439448.5 | 0.2339442 | 282.2034 | IF-steel | 3785
439652.8 | 0.2340116 | 282.2473 | IF-steel | 3786
439856.8 | 0.2340789 | 282.3499 | IF-steel | 3787
440050.7 | 0.2341429 | 282.188 | IF-steel | 3788
440256.2 | 0.2342107 | 282.3893 | IF-steel | 3789
440456.4 | 0.2342768 | 282.1644 | IF-steel | 3790
440669.1 | 0.234347 | 282.3617 | IF-steel | 3791
440860.5 | 0.2344102 | 282.1141 | IF-steel | 3792
441066.1 | 0.234478 | 282.2431 | IF-steel | 3793
441268.5 | 0.2345448 | 282.2422 | IF-steel | 3794
441465.6 | 0.2346098 | 282.2895 | IF-steel | 3795
441664.1 | 0.2346754 | 282.0347 | IF-steel | 3796
441880.9 | 0.2347469 | 282.5031 | IF-steel | 3797
442074.1 | 0.2348107 | 282.2949 | IF-steel | 3798
442276.7 | 0.2348775 | 282.3015 | IF-steel | 3799
442477.4 | 0.2349437 | 282.1098 | IF-steel | 3800
442671.3 | 0.2350077 | 282.0266 | IF-steel | 3801
442878.3 | 0.2350761 | 282.2508 | IF-steel | 3802
443089.9 | 0.2351459 | 282.3734 | IF-steel | 3803
443283.8 | 0.2352099 | 282.2946 | IF-steel | 3804
443486.6 | 0.2352768 | 282.2355 | IF-steel | 3805
443695 | 0.2353456 | 282.1531 | IF-steel | 3806
443895.3 | 0.2354117 | 282.4116 | IF-steel | 3807
444097.2 | 0.2354783 | 282.3783 | IF-steel | 3808
444296 | 0.2355439 | 282.1395 | IF-steel | 3809
444501.6 | 0.2356118 | 282.2705 | IF-steel | 3810
444703.4 | 0.2356783 | 282.2234 | IF-steel | 3811
444908.3 | 0.2357459 | 282.3085 | IF-steel | 3812
445102.2 | 0.2358099 | 282.2296 | IF-steel | 3813
445306.1 | 0.2358772 | 282.3234 | IF-steel | 3814
445509.8 | 0.2359444 | 282.3254 | IF-steel | 3815
445715 | 0.2360122 | 282.5101 | IF-steel | 3816
445915.4 | 0.2360783 | 282.3008 | IF-steel | 3817
446120.2 | 0.2361459 | 282.4542 | IF-steel | 3818
446324.3 | 0.2362132 | 282.4884 | IF-steel | 3819
446515.7 | 0.2362764 | 282.2376 | IF-steel | 3820
446720 | 0.2363438 | 282.3644 | IF-steel | 3821
446930 | 0.2364131 | 282.301 | IF-steel | 3822
447128.7 | 0.2364787 | 282.5379 | IF-steel | 3823
447332.5 | 0.2365459 | 282.5483 | IF-steel | 3824
447531.2 | 0.2366115 | 282.298 | IF-steel | 3825
447725 | 0.2366755 | 282.2134 | IF-steel | 3826
447940.9 | 0.2367467 | 282.5407 | IF-steel | 3827
448142.3 | 0.2368132 | 282.472 | IF-steel | 3828
448338.4 | 0.2368779 | 282.4533 | IF-steel | 3829
448548.2 | 0.2369471 | 282.465 | IF-steel | 3830
448744.2 | 0.2370118 | 282.5176 | IF-steel | 3831
448936.7 | 0.2370753 | 282.263 | IF-steel | 3832
449144 | 0.2371437 | 282.5833 | IF-steel | 3833
449345.9 | 0.2372104 | 282.4736 | IF-steel | 3834
449553.6 | 0.2372789 | 282.3366 | IF-steel | 3835
449758.3 | 0.2373464 | 282.4083 | IF-steel | 3836
449954.7 | 0.2374113 | 282.4953 | IF-steel | 3837
450154.4 | 0.2374772 | 282.3109 | IF-steel | 3838
450362.2 | 0.2375457 | 282.5866 | IF-steel | 3839
450555.2 | 0.2376094 | 282.4418 | IF-steel | 3840
450765.8 | 0.2376789 | 282.4215 | IF-steel | 3841
450971.4 | 0.2377468 | 282.6314 | IF-steel | 3842
451163.7 | 0.2378102 | 282.4473 | IF-steel | 3843
451366 | 0.237877 | 282.3607 | IF-steel | 3844
451571.1 | 0.2379447 | 282.5356 | IF-steel | 3845
451773.8 | 0.2380116 | 282.4702 | IF-steel | 3846
451977.2 | 0.2380787 | 282.5394 | IF-steel | 3847
452180.6 | 0.2381458 | 282.5193 | IF-steel | 3848
452382 | 0.2382123 | 282.4505 | IF-steel | 3849
452585.5 | 0.2382794 | 282.5273 | IF-steel | 3850
452778.5 | 0.2383431 | 282.3 | IF-steel | 3851
452981.1 | 0.23841 | 282.3172 | IF-steel | 3852
453196.8 | 0.2384811 | 282.6294 | IF-steel | 3853
453392.6 | 0.2385458 | 282.1943 | IF-steel | 3854
453593.6 | 0.2386121 | 282.5815 | IF-steel | 3855
453799.9 | 0.2386802 | 282.2762 | IF-steel | 3856
453998.2 | 0.2387456 | 282.4855 | IF-steel | 3857
454202.7 | 0.2388131 | 282.5418 | IF-steel | 3858
454399 | 0.2388779 | 282.6189 | IF-steel | 3859
454607.2 | 0.2389466 | 282.5159 | IF-steel | 3860
454808.8 | 0.2390131 | 282.3813 | IF-steel | 3861
455011.4 | 0.23908 | 282.3951 | IF-steel | 3862
455208.5 | 0.239145 | 282.4438 | IF-steel | 3863
455413.9 | 0.2392128 | 282.6404 | IF-steel | 3864
455612.9 | 0.2392785 | 282.8141 | IF-steel | 3865
455819.6 | 0.2393467 | 282.6124 | IF-steel | 3866
456020.2 | 0.2394129 | 282.4966 | IF-steel | 3867
456222.9 | 0.2394798 | 282.4311 | IF-steel | 3868
456422.9 | 0.2395458 | 282.2735 | IF-steel | 3869
456622.7 | 0.2396117 | 282.4983 | IF-steel | 3870
456826.9 | 0.2396791 | 282.6198 | IF-steel | 3871
457026.2 | 0.2397449 | 282.4137 | IF-steel | 3872
457232.7 | 0.239813 | 282.5996 | IF-steel | 3873
457424.4 | 0.2398763 | 282.3709 | IF-steel | 3874
457638.2 | 0.2399468 | 282.5617 | IF-steel | 3875
457828.5 | 0.2400096 | 282.2412 | IF-steel | 3876
458036.5 | 0.2400782 | 282.5279 | IF-steel | 3877
458247 | 0.2401477 | 282.584 | IF-steel | 3878
458438.4 | 0.2402109 | 282.3334 | IF-steel | 3879
458645.3 | 0.2402792 | 282.5536 | IF-steel | 3880
458849.1 | 0.2403464 | 282.645 | IF-steel | 3881
459042.1 | 0.2404101 | 282.422 | IF-steel | 3882
459255.1 | 0.2404804 | 282.6365 | IF-steel | 3883
459459.5 | 0.2405478 | 282.7693 | IF-steel | 3884
459656.7 | 0.2406129 | 282.3411 | IF-steel | 3885
459861.4 | 0.2406805 | 282.4943 | IF-steel | 3886
460065.7 | 0.2407479 | 282.541 | IF-steel | 3887
460261.4 | 0.2408125 | 282.5721 | IF-steel | 3888
460464.2 | 0.2408794 | 282.5208 | IF-steel | 3889
460657.6 | 0.2409432 | 282.4014 | IF-steel | 3890
460869.1 | 0.241013 | 282.5225 | IF-steel | 3891
461072 | 0.24108 | 282.4771 | IF-steel | 3892
461275.6 | 0.2411471 | 282.5491 | IF-steel | 3893
461471.2 | 0.2412117 | 282.5034 | IF-steel | 3894
461674.9 | 0.2412789 | 282.5864 | IF-steel | 3895
461877.4 | 0.2413457 | 282.5898 | IF-steel | 3896
462080.1 | 0.2414126 | 282.53 | IF-steel | 3897
462283.9 | 0.2414799 | 282.6219 | IF-steel | 3898
462486.7 | 0.2415468 | 282.5646 | IF-steel | 3899
462689 | 0.2416136 | 282.5553 | IF-steel | 3900
462885.5 | 0.2416784 | 282.6481 | IF-steel | 3901
463088.8 | 0.2417455 | 282.6206 | IF-steel | 3902
463291.5 | 0.2418124 | 282.643 | IF-steel | 3903
463501.1 | 0.2418816 | 282.5528 | IF-steel | 3904
463696.9 | 0.2419462 | 282.5994 | IF-steel | 3905
463900.5 | 0.2420134 | 282.5953 | IF-steel | 3906
464095.3 | 0.2420777 | 282.5743 | IF-steel | 3907
464304.9 | 0.2421468 | 282.562 | IF-steel | 3908
464501.3 | 0.2422116 | 282.5687 | IF-steel | 3909
464716.2 | 0.2422825 | 282.908 | IF-steel | 3910
464919.6 | 0.2423497 | 282.8931 | IF-steel | 3911
465107.8 | 0.2424118 | 282.4355 | IF-steel | 3912
465311.2 | 0.2424789 | 282.5027 | IF-steel | 3913
465518.4 | 0.2425473 | 282.7335 | IF-steel | 3914
465713.5 | 0.2426117 | 282.7354 | IF-steel | 3915
465927.6 | 0.2426823 | 282.9433 | IF-steel | 3916
466116.3 | 0.2427446 | 282.5194 | IF-steel | 3917
466322.2 | 0.2428125 | 282.6673 | IF-steel | 3918
466523.7 | 0.242879 | 282.6088 | IF-steel | 3919
466725.1 | 0.2429455 | 282.5383 | IF-steel | 3920
466923.1 | 0.2430108 | 282.6454 | IF-steel | 3921
467135.2 | 0.2430808 | 282.8069 | IF-steel | 3922
467334.2 | 0.2431465 | 282.5009 | IF-steel | 3923
467539.5 | 0.2432142 | 282.6877 | IF-steel | 3924
467743.9 | 0.2432817 | 282.8166 | IF-steel | 3925
467940.5 | 0.2433466 | 282.837 | IF-steel | 3926
468139.2 | 0.2434121 | 282.5858 | IF-steel | 3927
468346.4 | 0.2434805 | 282.8225 | IF-steel | 3928
468546.8 | 0.2435466 | 282.6894 | IF-steel | 3929
468749 | 0.2436134 | 282.6753 | IF-steel | 3930
468953.8 | 0.2436809 | 282.7497 | IF-steel | 3931
469149.8 | 0.2437456 | 282.8055 | IF-steel | 3932
469355.4 | 0.2438135 | 282.9353 | IF-steel | 3933
469554 | 0.243879 | 282.6855 | IF-steel | 3934
469764.7 | 0.2439486 | 282.7535 | IF-steel | 3935
469959 | 0.2440127 | 282.6189 | IF-steel | 3936
470161.6 | 0.2440795 | 282.6297 | IF-steel | 3937
470367.2 | 0.2441474 | 282.7568 | IF-steel | 3938
470560.6 | 0.2442112 | 282.641 | IF-steel | 3939
470764.2 | 0.2442784 | 282.6417 | IF-steel | 3940
470978 | 0.244349 | 282.9126 | IF-steel | 3941
471176.1 | 0.2444143 | 282.6249 | IF-steel | 3942
471381.7 | 0.2444822 | 282.7561 | IF-steel | 3943
471585.9 | 0.2445496 | 282.8734 | IF-steel | 3944
471770.9 | 0.2446106 | 282.6033 | IF-steel | 3945
471982.4 | 0.2446804 | 282.7218 | IF-steel | 3946
472182.5 | 0.2447464 | 282.5697 | IF-steel | 3947
472386.8 | 0.2448139 | 282.6112 | IF-steel | 3948
472590.2 | 0.244881 | 282.6733 | IF-steel | 3949
472791.2 | 0.2449473 | 282.4987 | IF-steel | 3950
472987.4 | 0.2450121 | 282.571 | IF-steel | 3951
473192.2 | 0.2450796 | 282.6446 | IF-steel | 3952
473394.3 | 0.2451463 | 282.6268 | IF-steel | 3953
473597.9 | 0.2452135 | 282.7018 | IF-steel | 3954
473802.5 | 0.245281 | 282.7681 | IF-steel | 3955
474005.1 | 0.2453479 | 282.7791 | IF-steel | 3956
474196.4 | 0.245411 | 282.4413 | IF-steel | 3957
474403.8 | 0.2454794 | 282.7696 | IF-steel | 3958
474607 | 0.2455465 | 282.823 | IF-steel | 3959
474809.7 | 0.2456134 | 282.7644 | IF-steel | 3960
475010.1 | 0.2456795 | 282.6254 | IF-steel | 3961
475214.8 | 0.2457471 | 282.6982 | IF-steel | 3962
475417.3 | 0.2458139 | 282.7037 | IF-steel | 3963
475615.6 | 0.2458793 | 282.8296 | IF-steel | 3964
475818.5 | 0.2459463 | 282.8614 | IF-steel | 3965
476026.4 | 0.2460149 | 282.7445 | IF-steel | 3966
476228.7 | 0.2460817 | 282.6575 | IF-steel | 3967
476426.5 | 0.246147 | 282.8316 | IF-steel | 3968
476635 | 0.2462158 | 282.6743 | IF-steel | 3969
476822.1 | 0.2462775 | 282.6197 | IF-steel | 3970
477026.3 | 0.2463449 | 282.7382 | IF-steel | 3971
477231.3 | 0.2464125 | 282.8294 | IF-steel | 3972
477439.1 | 0.2464811 | 282.7038 | IF-steel | 3973
477641.1 | 0.2465478 | 282.5931 | IF-steel | 3974
477847.5 | 0.2466159 | 282.8559 | IF-steel | 3975
478042.4 | 0.2466802 | 282.8411 | IF-steel | 3976
478246.7 | 0.2467476 | 282.8872 | IF-steel | 3977
478441.2 | 0.2468118 | 282.8406 | IF-steel | 3978
478652.3 | 0.2468815 | 282.8532 | IF-steel | 3979
478853 | 0.2469477 | 282.739 | IF-steel | 3980
479055.8 | 0.2470146 | 282.7673 | IF-steel | 3981
479250.8 | 0.247079 | 282.6729 | IF-steel | 3982
479454.3 | 0.2471461 | 282.7474 | IF-steel | 3983
479657.7 | 0.2472133 | 282.7314 | IF-steel | 3984
479859.9 | 0.24728 | 282.7125 | IF-steel | 3985
480066.1 | 0.247348 | 282.8873 | IF-steel | 3986
480258.3 | 0.2474115 | 282.6921 | IF-steel | 3987
480471.1 | 0.2474817 | 282.8962 | IF-steel | 3988
480664.4 | 0.2475455 | 282.6952 | IF-steel | 3989
480871.2 | 0.2476137 | 282.9831 | IF-steel | 3990
481080.2 | 0.2476827 | 282.8522 | IF-steel | 3991
481273.8 | 0.2477466 | 282.7554 | IF-steel | 3992
481477 | 0.2478136 | 282.8037 | IF-steel | 3993
481681.4 | 0.2478811 | 282.8567 | IF-steel | 3994
481876.8 | 0.2479456 | 282.8728 | IF-steel | 3995
482079.1 | 0.2480123 | 282.7854 | IF-steel | 3996
482290.8 | 0.2480822 | 282.9176 | IF-steel | 3997
482491.1 | 0.2481483 | 282.7733 | IF-steel | 3998
482686.7 | 0.2482128 | 282.7242 | IF-steel | 3999
482896.4 | 0.248282 | 282.724 | IF-steel | 4000
483085.5 | 0.2483444 | 282.7253 | IF-steel | 4001
483290 | 0.2484119 | 282.8613 | IF-steel | 4002
483500 | 0.2484812 | 282.803 | IF-steel | 4003
483701.7 | 0.2485478 | 282.7515 | IF-steel | 4004
483897 | 0.2486122 | 282.7605 | IF-steel | 4005
484112.3 | 0.2486833 | 283.052 | IF-steel | 4006
484305.7 | 0.2487471 | 282.9352 | IF-steel | 4007
484506.7 | 0.2488134 | 282.7637 | IF-steel | 4008
484701.2 | 0.2488776 | 282.7183 | IF-steel | 4009
484911.9 | 0.2489471 | 282.7894 | IF-steel | 4010
485116.3 | 0.2490146 | 282.8404 | IF-steel | 4011
485309.1 | 0.2490782 | 282.6849 | IF-steel | 4012
485521.5 | 0.2491483 | 282.7814 | IF-steel | 4013
485717.3 | 0.2492129 | 282.8222 | IF-steel | 4014
485923.6 | 0.249281 | 282.9967 | IF-steel | 4015
486123.6 | 0.249347 | 282.838 | IF-steel | 4016
486325.4 | 0.2494136 | 282.7976 | IF-steel | 4017
486532.3 | 0.2494819 | 283.0159 | IF-steel | 4018
486732.7 | 0.249548 | 282.8815 | IF-steel | 4019
486928.4 | 0.2496126 | 282.8377 | IF-steel | 4020
487136 | 0.2496811 | 282.6951 | IF-steel | 4021
487334.5 | 0.2497466 | 282.9175 | IF-steel | 4022
487536.2 | 0.2498132 | 282.7906 | IF-steel | 4023
487739.3 | 0.2498802 | 282.8367 | IF-steel | 4024
487950.4 | 0.2499498 | 282.8465 | IF-steel | 4025
488136.4 | 0.2500112 | 282.7245 | IF-steel | 4026
488349 | 0.2500814 | 282.918 | IF-steel | 4027
488543.1 | 0.2501454 | 282.7696 | IF-steel | 4028
488752.5 | 0.2502145 | 282.7465 | IF-steel | 4029
488956.4 | 0.2502818 | 282.7646 | IF-steel | 4030
489152.6 | 0.2503466 | 282.8349 | IF-steel | 4031
489356.2 | 0.2504138 | 282.8313 | IF-steel | 4032
489560.2 | 0.2504811 | 282.9336 | IF-steel | 4033
489751.9 | 0.2505443 | 282.7094 | IF-steel | 4034
489955.6 | 0.2506116 | 282.7147 | IF-steel | 4035
490167.8 | 0.2506816 | 282.8779 | IF-steel | 4036
490365.2 | 0.2507467 | 282.9444 | IF-steel | 4037
490568.9 | 0.250814 | 283.0301 | IF-steel | 4038
490779.4 | 0.2508834 | 283.0805 | IF-steel | 4039
490975.1 | 0.250948 | 283.0394 | IF-steel | 4040
491174.7 | 0.2510139 | 282.8501 | IF-steel | 4041
491381.6 | 0.2510822 | 283.0703 | IF-steel | 4042
491578.1 | 0.251147 | 282.6757 | IF-steel | 4043
491780.8 | 0.2512139 | 283.0951 | IF-steel | 4044
491980.1 | 0.2512797 | 282.8907 | IF-steel | 4045
492180.7 | 0.2513459 | 282.7713 | IF-steel | 4046
492384.1 | 0.251413 | 282.752 | IF-steel | 4047
492585.5 | 0.2514794 | 282.6845 | IF-steel | 4048
492794.1 | 0.2515483 | 283.0118 | IF-steel | 4049
492995.3 | 0.2516147 | 282.9311 | IF-steel | 4050
493190.5 | 0.2516791 | 282.9322 | IF-steel | 4051
493393.9 | 0.2517462 | 282.92 | IF-steel | 4052
493603.9 | 0.2518155 | 282.9402 | IF-steel | 4053
493806.5 | 0.2518824 | 282.8704 | IF-steel | 4054
494008.9 | 0.2519491 | 282.8691 | IF-steel | 4055
494206.4 | 0.2520143 | 283.0219 | IF-steel | 4056
494408.6 | 0.252081 | 282.93 | IF-steel | 4057
494601.9 | 0.2521448 | 282.8051 | IF-steel | 4058
494805.3 | 0.2522119 | 282.7893 | IF-steel | 4059
495017.3 | 0.2522819 | 282.9408 | IF-steel | 4060
495213.9 | 0.2523468 | 282.9608 | IF-steel | 4061
495415.9 | 0.2524135 | 282.9302 | IF-steel | 4062
495626.3 | 0.2524829 | 282.9746 | IF-steel | 4063
495820.3 | 0.2525469 | 282.8197 | IF-steel | 4064
496023.9 | 0.2526141 | 282.8993 | IF-steel | 4065
496232.4 | 0.2526829 | 283.2214 | IF-steel | 4066
496430.3 | 0.2527482 | 282.9191 | IF-steel | 4067
496633.5 | 0.2528153 | 282.9754 | IF-steel | 4068
496839.3 | 0.2528832 | 283.1179 | IF-steel | 4069
497033.1 | 0.2529471 | 283.0279 | IF-steel | 4070
497234.6 | 0.2530136 | 282.8822 | IF-steel | 4071
497444.6 | 0.2530829 | 282.9038 | IF-steel | 4072
497644.3 | 0.2531488 | 283.1243 | IF-steel | 4073
497842.4 | 0.2532142 | 282.8418 | IF-steel | 4074
498046.8 | 0.2532817 | 282.9721 | IF-steel | 4075
498242.3 | 0.2533462 | 282.9141 | IF-steel | 4076
498444.8 | 0.253413 | 282.919 | IF-steel | 4077
498647.9 | 0.25348 | 282.8838 | IF-steel | 4078
498859.3 | 0.2535498 | 282.9976 | IF-steel | 4079
499062 | 0.2536167 | 283.0167 | IF-steel | 4080
499258.2 | 0.2536814 | 283.001 | IF-steel | 4081
499461.9 | 0.2537486 | 283.0886 | IF-steel | 4082
499656.4 | 0.2538128 | 282.9611 | IF-steel | 4083
499855.1 | 0.2538784 | 282.7202 | IF-steel | 4084
500072.9 | 0.2539503 | 283.2516 | IF-steel | 4085
500275.8 | 0.2540172 | 283.2036 | IF-steel | 4086
500477.9 | 0.2540839 | 283.1853 | IF-steel | 4087
500671.1 | 0.2541477 | 282.9736 | IF-steel | 4088
500864.6 | 0.2542115 | 282.8624 | IF-steel | 4089
501073.3 | 0.2542804 | 283.1992 | IF-steel | 4090
501270.4 | 0.2543455 | 282.8506 | IF-steel | 4091
501482.1 | 0.2544153 | 282.9788 | IF-steel | 4092
501686.5 | 0.2544828 | 283.0324 | IF-steel | 4093
501891.5 | 0.2545504 | 283.2023 | IF-steel | 4094
502081.8 | 0.2546132 | 282.799 | IF-steel | 4095
502287.5 | 0.2546811 | 283.0176 | IF-steel | 4096
502490.6 | 0.2547481 | 283.0639 | IF-steel | 4097
502695 | 0.2548156 | 283.1143 | IF-steel | 4098
502897.6 | 0.2548824 | 283.1208 | IF-steel | 4099
503102.1 | 0.2549499 | 283.1794 | IF-steel | 4100
503295.6 | 0.2550138 | 283.0714 | IF-steel | 4101
503497.4 | 0.2550804 | 282.9503 | IF-steel | 4102
503703 | 0.2551482 | 283.1599 | IF-steel | 4103
503906.6 | 0.2552154 | 283.2392 | IF-steel | 4104
504105.9 | 0.2552812 | 282.9507 | IF-steel | 4105
504302.2 | 0.2553459 | 283.0248 | IF-steel | 4106
504513.6 | 0.2554157 | 283.058 | IF-steel | 4107
504710.6 | 0.2554807 | 283.1788 | IF-steel | 4108
504911.4 | 0.255547 | 283.0751 | IF-steel | 4109
505120.9 | 0.2556161 | 282.9828 | IF-steel | 4110
505323.8 | 0.2556831 | 283.0142 | IF-steel | 4111
505520.5 | 0.255748 | 283.0328 | IF-steel | 4112
505728.8 | 0.2558167 | 282.9407 | IF-steel | 4113
505916 | 0.2558785 | 282.8986 | IF-steel | 4114
506120.8 | 0.2559461 | 282.9772 | IF-steel | 4115
506332.3 | 0.2560159 | 283.0928 | IF-steel | 4116
506537.6 | 0.2560836 | 283.2065 | IF-steel | 4117
506738.3 | 0.2561499 | 283.0916 | IF-steel | 4118
506941.9 | 0.2562171 | 283.1703 | IF-steel | 4119
507136.3 | 0.2562812 | 283.0356 | IF-steel | 4120
507338.5 | 0.2563479 | 283.0232 | IF-steel | 4121
507541.8 | 0.256415 | 283.0035 | IF-steel | 4122
507745.1 | 0.2564821 | 283.0562 | IF-steel | 4123
507949.7 | 0.2565496 | 283.1235 | IF-steel | 4124
508150.1 | 0.2566157 | 282.9852 | IF-steel | 4125
508350.9 | 0.256682 | 282.8819 | IF-steel | 4126
508551.4 | 0.2567482 | 283.1527 | IF-steel | 4127
508752 | 0.2568144 | 283.0346 | IF-steel | 4128
508957.1 | 0.2568821 | 283.132 | IF-steel | 4129
509157.9 | 0.2569483 | 283.0258 | IF-steel | 4130
509363.1 | 0.257016 | 283.209 | IF-steel | 4131
509564.4 | 0.2570824 | 283.0496 | IF-steel | 4132
509758.4 | 0.2571465 | 282.9778 | IF-steel | 4133
509963.7 | 0.2572142 | 283.0829 | IF-steel | 4134
510172.2 | 0.257283 | 283.0059 | IF-steel | 4135
510371.7 | 0.2573489 | 283.2153 | IF-steel | 4136
510572.1 | 0.257415 | 283.0827 | IF-steel | 4137
510774 | 0.2574816 | 283.044 | IF-steel | 4138
510970.5 | 0.2575465 | 283.0567 | IF-steel | 4139
511174.9 | 0.2576139 | 283.185 | IF-steel | 4140
511388.1 | 0.2576843 | 283.3361 | IF-steel | 4141
511577.1 | 0.2577467 | 282.9305 | IF-steel | 4142
511781.8 | 0.2578142 | 283.0832 | IF-steel | 4143
511993.7 | 0.2578841 | 283.1477 | IF-steel | 4144
512187.2 | 0.257948 | 283.0356 | IF-steel | 4145
512381.3 | 0.258012 | 282.8871 | IF-steel | 4146
512587.4 | 0.25808 | 283.1292 | IF-steel | 4147
512794.1 | 0.2581483 | 283.3315 | IF-steel | 4148
513003.4 | 0.2582173 | 283.3088 | IF-steel | 4149
513204.3 | 0.2582836 | 283.2032 | IF-steel | 4150
513396.7 | 0.2583471 | 282.9427 | IF-steel | 4151
513603.1 | 0.2584152 | 283.2069 | IF-steel | 4152
513803.9 | 0.2584815 | 283.0206 | IF-steel | 4153
514009.9 | 0.2585495 | 283.257 | IF-steel | 4154
514210 | 0.2586155 | 283.0987 | IF-steel | 4155
514413.8 | 0.2586828 | 283.1139 | IF-steel | 4156
514614.6 | 0.258749 | 283.0032 | IF-steel | 4157
514815.3 | 0.2588153 | 283.2926 | IF-steel | 4158
515013.9 | 0.2588808 | 283.038 | IF-steel | 4159
515218.1 | 0.2589482 | 283.1564 | IF-steel | 4160
515418.4 | 0.2590143 | 282.9386 | IF-steel | 4161
515623.3 | 0.2590819 | 283.1001 | IF-steel | 4162
515827.4 | 0.2591493 | 283.1331 | IF-steel | 4163
516026.6 | 0.259215 | 283.3962 | IF-steel | 4164
516233.2 | 0.2592832 | 283.1925 | IF-steel | 4165
516427.7 | 0.2593474 | 283.0704 | IF-steel | 4166
516637.9 | 0.2594167 | 283.1022 | IF-steel | 4167
516835.8 | 0.259482 | 283.2052 | IF-steel | 4168
517043.2 | 0.2595505 | 283.0502 | IF-steel | 4169
517234.3 | 0.2596135 | 283.1832 | IF-steel | 4170
517442.4 | 0.2596822 | 283.083 | IF-steel | 4171
517639.6 | 0.2597473 | 283.2157 | IF-steel | 4172
517852.9 | 0.2598177 | 283.3735 | IF-steel | 4173
518055.8 | 0.2598846 | 283.4019 | IF-steel | 4174
518246.6 | 0.2599476 | 283.0379 | IF-steel | 4175
518449.7 | 0.2600146 | 283.0844 | IF-steel | 4176
518654.5 | 0.2600822 | 283.2395 | IF-steel | 4177
518850.4 | 0.2601468 | 283.2085 | IF-steel | 4178
519052.5 | 0.2602135 | 283.1893 | IF-steel | 4179
519262.1 | 0.2602827 | 283.0993 | IF-steel | 4180
519455.4 | 0.2603465 | 282.9784 | IF-steel | 4181
519671.7 | 0.2604179 | 283.4153 | IF-steel | 4182
519865.9 | 0.2604819 | 283.2689 | IF-steel | 4183
520066.1 | 0.260548 | 283.1249 | IF-steel | 4184
520271.4 | 0.2606158 | 283.2314 | IF-steel | 4185
520475.1 | 0.260683 | 283.3192 | IF-steel | 4186
520674.6 | 0.2607488 | 283.0464 | IF-steel | 4187
520880.3 | 0.2608167 | 283.2631 | IF-steel | 4188
521076 | 0.2608813 | 283.2986 | IF-steel | 4189
521276.7 | 0.2609475 | 283.1065 | IF-steel | 4190
521485 | 0.2610163 | 283.4938 | IF-steel | 4191
521689.4 | 0.2610837 | 283.0609 | IF-steel | 4192
521888.7 | 0.2611495 | 283.3379 | IF-steel | 4193
522090.6 | 0.2612161 | 283.2993 | IF-steel | 4194
522289.6 | 0.2612818 | 282.9981 | IF-steel | 4195
522487.7 | 0.2613471 | 283.1898 | IF-steel | 4196
522692.8 | 0.2614148 | 283.2849 | IF-steel | 4197
522902.3 | 0.261484 | 283.2708 | IF-steel | 4198
523099.7 | 0.2615491 | 283.3401 | IF-steel | 4199
523312.5 | 0.2616194 | 283.5501 | IF-steel | 4200
523503.7 | 0.2616824 | 283.2886 | IF-steel | 4201
523700.5 | 0.2617474 | 283.3139 | IF-steel | 4202
523901.4 | 0.2618137 | 283.2113 | IF-steel | 4203
524113.5 | 0.2618837 | 283.2934 | IF-steel | 4204
524314.3 | 0.2619499 | 283.1831 | IF-steel | 4205
524519.2 | 0.2620176 | 283.3513 | IF-steel | 4206
524721.4 | 0.2620843 | 283.2529 | IF-steel | 4207
524920.2 | 0.2621499 | 283.4961 | IF-steel | 4208
525122.8 | 0.2622167 | 283.4266 | IF-steel | 4209
525325.7 | 0.2622837 | 283.4586 | IF-steel | 4210
525523.2 | 0.2623489 | 283.132 | IF-steel | 4211
525728.1 | 0.2624165 | 283.2169 | IF-steel | 4212
525930.9 | 0.2624834 | 283.2396 | IF-steel | 4213
526126.7 | 0.262548 | 283.2059 | IF-steel | 4214
526332.7 | 0.262616 | 283.4402 | IF-steel | 4215
526535.9 | 0.2626831 | 283.4116 | IF-steel | 4216
526737.5 | 0.2627496 | 283.3563 | IF-steel | 4217
526939.4 | 0.2628162 | 283.3207 | IF-steel | 4218
527143.1 | 0.2628834 | 283.3256 | IF-steel | 4219
527346 | 0.2629504 | 283.355 | IF-steel | 4220
527544.4 | 0.2630159 | 283.4954 | IF-steel | 4221
527746.2 | 0.2630824 | 283.4483 | IF-steel | 4222
527952.9 | 0.2631507 | 283.733 | IF-steel | 4223
528159.9 | 0.263219 | 283.4774 | IF-steel | 4224
528351.5 | 0.2632822 | 283.2409 | IF-steel | 4225
528558.4 | 0.2633505 | 283.453 | IF-steel | 4226
528761.1 | 0.2634174 | 283.476 | IF-steel | 4227
528963.2 | 0.2634841 | 283.3719 | IF-steel | 4228
529169.4 | 0.2635521 | 283.6202 | IF-steel | 4229
529368.5 | 0.2636178 | 283.4014 | IF-steel | 4230
529570.3 | 0.2636844 | 283.2823 | IF-steel | 4231
529775.1 | 0.263752 | 283.4381 | IF-steel | 4232
529974.3 | 0.2638177 | 283.6229 | IF-steel | 4233
530170.9 | 0.2638826 | 283.2421 | IF-steel | 4234
530371 | 0.2639487 | 283.5704 | IF-steel | 4235
530580.3 | 0.2640177 | 283.4588 | IF-steel | 4236
530782.4 | 0.2640844 | 283.4398 | IF-steel | 4237
530987.1 | 0.264152 | 283.5126 | IF-steel | 4238
531176.8 | 0.2642146 | 283.1529 | IF-steel | 4239
531392.6 | 0.2642858 | 283.5518 | IF-steel | 4240
531589.5 | 0.2643507 | 283.588 | IF-steel | 4241
531789.2 | 0.2644166 | 283.4069 | IF-steel | 4242
531993.6 | 0.2644841 | 283.4605 | IF-steel | 4243
532194.8 | 0.2645505 | 283.3771 | IF-steel | 4244
532396.7 | 0.2646171 | 283.2638 | IF-steel | 4245
532592.7 | 0.2646818 | 283.3206 | IF-steel | 4246
532797.8 | 0.2647495 | 283.4935 | IF-steel | 4247
533000.8 | 0.2648165 | 283.4549 | IF-steel | 4248
533210.9 | 0.2648858 | 283.481 | IF-steel | 4249
533405.1 | 0.2649499 | 283.3395 | IF-steel | 4250
533608.9 | 0.2650171 | 283.4282 | IF-steel | 4251
533809.4 | 0.2650833 | 283.305 | IF-steel | 4252
534004.9 | 0.2651478 | 283.2426 | IF-steel | 4253
534214.7 | 0.2652171 | 283.253 | IF-steel | 4254
534422.5 | 0.2652856 | 283.5273 | IF-steel | 4255
534614 | 0.2653488 | 283.2844 | IF-steel | 4256
534826.4 | 0.2654189 | 283.3849 | IF-steel | 4257
535018.9 | 0.2654825 | 283.2122 | IF-steel | 4258
535218 | 0.2655481 | 283.4686 | IF-steel | 4259
535427 | 0.2656171 | 283.3424 | IF-steel | 4260
535626.5 | 0.2656829 | 283.1485 | IF-steel | 4261
535834.7 | 0.2657517 | 283.4539 | IF-steel | 4262
536033.9 | 0.2658174 | 283.2392 | IF-steel | 4263
536229.1 | 0.2658818 | 283.2453 | IF-steel | 4264
536433.1 | 0.2659491 | 283.2649 | IF-steel | 4265
536638.1 | 0.2660168 | 283.4379 | IF-steel | 4266
536841.9 | 0.266084 | 283.4446 | IF-steel | 4267
537041.3 | 0.2661498 | 283.2464 | IF-steel | 4268
537245.1 | 0.2662171 | 283.3406 | IF-steel | 4269
537450.2 | 0.2662848 | 283.4381 | IF-steel | 4270
537646.3 | 0.2663495 | 283.4981 | IF-steel | 4271
537848.6 | 0.2664163 | 283.41 | IF-steel | 4272
538052.9 | 0.2664837 | 283.5347 | IF-steel | 4273
538259.3 | 0.2665518 | 283.7158 | IF-steel | 4274
538450.3 | 0.2666148 | 283.4439 | IF-steel | 4275
538660.1 | 0.266684 | 283.4485 | IF-steel | 4276
538858.3 | 0.2667494 | 283.5675 | IF-steel | 4277
539055.7 | 0.2668146 | 283.241 | IF-steel | 4278
539263.1 | 0.266883 | 283.4881 | IF-steel | 4279
539464.1 | 0.2669494 | 283.3908 | IF-steel | 4280
539666 | 0.267016 | 283.3547 | IF-steel | 4281
539878.3 | 0.2670861 | 283.4511 | IF-steel | 4282
540065.1 | 0.2671477 | 283.3797 | IF-steel | 4283
540277.3 | 0.2672177 | 283.4651 | IF-steel | 4284
540481.1 | 0.267285 | 283.5538 | IF-steel | 4285
540677.1 | 0.2673496 | 283.5285 | IF-steel | 4286
540885.6 | 0.2674185 | 283.4537 | IF-steel | 4287
541087.4 | 0.2674851 | 283.4112 | IF-steel | 4288
541283.9 | 0.2675499 | 283.4165 | IF-steel | 4289
541486.8 | 0.2676169 | 283.4538 | IF-steel | 4290
541691.7 | 0.2676845 | 283.5364 | IF-steel | 4291
541890.3 | 0.26775 | 283.2825 | IF-steel | 4292
542095.1 | 0.2678176 | 283.4369 | IF-steel | 4293
542287.4 | 0.267881 | 283.1687 | IF-steel | 4294
542493.6 | 0.2679491 | 283.422 | IF-steel | 4295
542697.1 | 0.2680162 | 283.4079 | IF-steel | 4296
542896.8 | 0.2680821 | 283.2281 | IF-steel | 4297
543103.1 | 0.2681502 | 283.4047 | IF-steel | 4298
543305.1 | 0.2682169 | 283.3753 | IF-steel | 4299
543506.8 | 0.2682835 | 283.3313 | IF-steel | 4300
543709.1 | 0.2683502 | 283.2424 | IF-steel | 4301
543908.3 | 0.2684159 | 283.5069 | IF-steel | 4302
544110 | 0.2684825 | 283.3786 | IF-steel | 4303
544314.3 | 0.2685499 | 283.5029 | IF-steel | 4304
544513.5 | 0.2686157 | 283.2925 | IF-steel | 4305
544717.7 | 0.268683 | 283.3291 | IF-steel | 4306
544922 | 0.2687505 | 283.4515 | IF-steel | 4307
545117.6 | 0.268815 | 283.4046 | IF-steel | 4308
545327.5 | 0.2688843 | 283.419 | IF-steel | 4309
545525.3 | 0.2689495 | 283.5897 | IF-steel | 4310
545734.5 | 0.2690186 | 283.4774 | IF-steel | 4311
545937.7 | 0.2690856 | 283.5298 | IF-steel | 4312
546141.1 | 0.2691528 | 283.5166 | IF-steel | 4313
546335.3 | 0.2692169 | 283.4546 | IF-steel | 4314
546539.9 | 0.2692844 | 283.512 | IF-steel | 4315
546734.2 | 0.2693485 | 283.4558 | IF-steel | 4316
546945.7 | 0.2694183 | 283.5767 | IF-steel | 4317
547148.2 | 0.2694851 | 283.5061 | IF-steel | 4318
547343.5 | 0.2695496 | 283.5145 | IF-steel | 4319
547544.5 | 0.2696159 | 283.3373 | IF-steel | 4320
547747.6 | 0.2696829 | 283.3831 | IF-steel | 4321
547952.2 | 0.2697504 | 283.5253 | IF-steel | 4322
548157.9 | 0.2698183 | 283.6631 | IF-steel | 4323
548359.3 | 0.2698848 | 283.5931 | IF-steel | 4324
548561.2 | 0.2699514 | 283.4823 | IF-steel | 4325
548764.5 | 0.2700185 | 283.5385 | IF-steel | 4326
548959.7 | 0.2700829 | 283.4633 | IF-steel | 4327
549163.9 | 0.2701503 | 283.5759 | IF-steel | 4328
549362.4 | 0.2702158 | 283.3201 | IF-steel | 4329
549569.9 | 0.2702843 | 283.5758 | IF-steel | 4330
549772.7 | 0.2703512 | 283.5979 | IF-steel | 4331
549977 | 0.2704186 | 283.6433 | IF-steel | 4332
550167 | 0.2704813 | 283.3061 | IF-steel | 4333
550371.8 | 0.2705489 | 283.4609 | IF-steel | 4334
550576.3 | 0.2706164 | 283.5162 | IF-steel | 4335
550786.9 | 0.2706859 | 283.5799 | IF-steel | 4336
550979.5 | 0.2707494 | 283.3267 | IF-steel | 4337
551195.5 | 0.2708207 | 283.7438 | IF-steel | 4338
551387.4 | 0.270884 | 283.5298 | IF-steel | 4339
551585.7 | 0.2709495 | 283.6595 | IF-steel | 4340
551787.5 | 0.2710161 | 283.6146 | IF-steel | 4341
551991.2 | 0.2710833 | 283.6218 | IF-steel | 4342
552194.8 | 0.2711505 | 283.6977 | IF-steel | 4343
552405.1 | 0.2712199 | 283.7362 | IF-steel | 4344
552607.1 | 0.2712866 | 283.6312 | IF-steel | 4345
552792.8 | 0.2713478 | 283.4872 | IF-steel | 4346
552993.8 | 0.2714142 | 283.3106 | IF-steel | 4347
553205.5 | 0.271484 | 283.4445 | IF-steel | 4348
553405.6 | 0.2715501 | 283.694 | IF-steel | 4349
553603.5 | 0.2716154 | 283.3925 | IF-steel | 4350
553816.4 | 0.2716856 | 283.6021 | IF-steel | 4351
554011.5 | 0.27175 | 283.5216 | IF-steel | 4352
554215.8 | 0.2718174 | 283.6453 | IF-steel | 4353
554418.3 | 0.2718842 | 283.5699 | IF-steel | 4354
554620.6 | 0.271951 | 283.5641 | IF-steel | 4355
554822.9 | 0.2720178 | 283.5508 | IF-steel | 4356
555028.7 | 0.2720857 | 283.6992 | IF-steel | 4357
555222.1 | 0.2721495 | 283.5773 | IF-steel | 4358
555427.5 | 0.2722173 | 283.6991 | IF-steel | 4359
555628 | 0.2722834 | 283.5669 | IF-steel | 4360
555837.1 | 0.2723525 | 283.5315 | IF-steel | 4361
556033.8 | 0.2724174 | 283.5543 | IF-steel | 4362
556239 | 0.2724851 | 283.7334 | IF-steel | 4363
556440.5 | 0.2725516 | 283.5942 | IF-steel | 4364
556635.4 | 0.2726159 | 283.5811 | IF-steel | 4365
556839 | 0.2726831 | 283.5788 | IF-steel | 4366
557039.5 | 0.2727492 | 283.4469 | IF-steel | 4367
557252.4 | 0.2728195 | 283.6614 | IF-steel | 4368
557445.4 | 0.2728832 | 283.4414 | IF-steel | 4369
557650.2 | 0.2729508 | 283.595 | IF-steel | 4370
557854.6 | 0.2730182 | 283.6424 | IF-steel | 4371
558056.5 | 0.2730849 | 283.6134 | IF-steel | 4372
558260.4 | 0.2731521 | 283.7092 | IF-steel | 4373
558463.6 | 0.2732192 | 283.6785 | IF-steel | 4374
558664.3 | 0.2732854 | 283.5667 | IF-steel | 4375
558870.3 | 0.2733534 | 283.7245 | IF-steel | 4376
559065.1 | 0.2734177 | 283.7014 | IF-steel | 4377
559267.8 | 0.2734846 | 283.6355 | IF-steel | 4378
559470.5 | 0.2735515 | 283.6535 | IF-steel | 4379
559673.9 | 0.2736186 | 283.7179 | IF-steel | 4380
559877.5 | 0.2736858 | 283.7161 | IF-steel | 4381
560070.4 | 0.2737495 | 283.5708 | IF-steel | 4382
560275.3 | 0.2738171 | 283.6504 | IF-steel | 4383
560478.4 | 0.2738841 | 283.6947 | IF-steel | 4384
560678.8 | 0.2739502 | 283.5647 | IF-steel | 4385
560878.2 | 0.274016 | 283.2802 | IF-steel | 4386
561086.1 | 0.2740846 | 283.6415 | IF-steel | 4387
561291 | 0.2741522 | 283.7277 | IF-steel | 4388
561487.8 | 0.2742172 | 283.3598 | IF-steel | 4389
561690.3 | 0.274284 | 283.7609 | IF-steel | 4390
561890 | 0.2743499 | 283.5824 | IF-steel | 4391
562101.1 | 0.2744196 | 283.6752 | IF-steel | 4392
562298.2 | 0.2744846 | 283.7211 | IF-steel | 4393
562500.2 | 0.2745513 | 283.6947 | IF-steel | 4394
562703.4 | 0.2746183 | 283.6661 | IF-steel | 4395
562899.4 | 0.274683 | 283.7234 | IF-steel | 4396
563100.6 | 0.2747494 | 283.6423 | IF-steel | 4397
563311.6 | 0.274819 | 283.6453 | IF-steel | 4398
563504.7 | 0.2748827 | 283.5098 | IF-steel | 4399
563708.7 | 0.2749501 | 283.5355 | IF-steel | 4400
563921.2 | 0.2750202 | 283.7181 | IF-steel | 4401
564115.7 | 0.2750844 | 283.6788 | IF-steel | 4402
564320.5 | 0.275152 | 283.7578 | IF-steel | 4403
564523.7 | 0.275219 | 283.803 | IF-steel | 4404
564724.6 | 0.2752853 | 283.6273 | IF-steel | 4405
564921.3 | 0.2753502 | 283.7284 | IF-steel | 4406
565130 | 0.2754191 | 283.6608 | IF-steel | 4407
565322.6 | 0.2754827 | 283.4164 | IF-steel | 4408
565527 | 0.2755501 | 283.5462 | IF-steel | 4409
565731.4 | 0.2756176 | 283.5913 | IF-steel | 4410
565936.6 | 0.2756853 | 283.7762 | IF-steel | 4411
566139.3 | 0.2757522 | 283.7136 | IF-steel | 4412
566339.6 | 0.2758183 | 283.5784 | IF-steel | 4413
566544.4 | 0.2758859 | 283.7325 | IF-steel | 4414
566742.1 | 0.2759511 | 283.8225 | IF-steel | 4415
566942.6 | 0.2760173 | 283.6915 | IF-steel | 4416
567147.8 | 0.276085 | 283.796 | IF-steel | 4417
567348.2 | 0.2761511 | 283.6663 | IF-steel | 4418
567550.8 | 0.276218 | 283.6725 | IF-steel | 4419
567753.1 | 0.2762847 | 283.584 | IF-steel | 4420
567949.9 | 0.2763497 | 283.6956 | IF-steel | 4421
568162.1 | 0.2764197 | 283.7778 | IF-steel | 4422
568356 | 0.2764837 | 283.7001 | IF-steel | 4423
568560 | 0.276551 | 283.7236 | IF-steel | 4424
568761.6 | 0.2766175 | 283.6675 | IF-steel | 4425
568972.3 | 0.2766871 | 283.7346 | IF-steel | 4426
569159.8 | 0.2767489 | 283.6298 | IF-steel | 4427
569371.9 | 0.276819 | 283.7904 | IF-steel | 4428
569564 | 0.2768823 | 283.5051 | IF-steel | 4429
569776.4 | 0.2769524 | 283.686 | IF-steel | 4430
569976.8 | 0.2770186 | 283.5521 | IF-steel | 4431
570174.6 | 0.2770838 | 283.6444 | IF-steel | 4432
570376 | 0.2771503 | 283.5804 | IF-steel | 4433
570581.9 | 0.2772182 | 283.7249 | IF-steel | 4434
570774.3 | 0.2772817 | 283.5424 | IF-steel | 4435
570985.1 | 0.2773513 | 283.616 | IF-steel | 4436
571190.1 | 0.277419 | 283.7106 | IF-steel | 4437
571383.1 | 0.2774826 | 283.5678 | IF-steel | 4438
571588 | 0.2775502 | 283.6484 | IF-steel | 4439
571790.3 | 0.277617 | 283.6415 | IF-steel | 4440
571995.3 | 0.2776846 | 283.7298 | IF-steel | 4441
572196 | 0.2777509 | 283.6156 | IF-steel | 4442
572400.8 | 0.2778185 | 283.7745 | IF-steel | 4443
572602 | 0.2778849 | 283.6169 | IF-steel | 4444
572805.6 | 0.2779521 | 283.6921 | IF-steel | 4445
573000.9 | 0.2780165 | 283.6182 | IF-steel | 4446
573202.8 | 0.2780831 | 283.5855 | IF-steel | 4447
573408.2 | 0.2781509 | 283.7836 | IF-steel | 4448
573611.8 | 0.2782181 | 283.7789 | IF-steel | 4449
573808.5 | 0.278283 | 283.4036 | IF-steel | 4450
574015 | 0.2783512 | 283.5925 | IF-steel | 4451
574217.3 | 0.2784179 | 283.5814 | IF-steel | 4452
574414.2 | 0.2784829 | 283.6171 | IF-steel | 4453
574617.3 | 0.2785499 | 283.6621 | IF-steel | 4454
574824.3 | 0.2786182 | 283.4878 | IF-steel | 4455
575032.5 | 0.2786869 | 283.7861 | IF-steel | 4456
575232.1 | 0.2787528 | 283.602 | IF-steel | 4457
575430.3 | 0.2788182 | 283.7215 | IF-steel | 4458
575624.9 | 0.2788824 | 283.6852 | IF-steel | 4459
575826 | 0.2789488 | 283.599 | IF-steel | 4460
576039.4 | 0.2790192 | 283.7629 | IF-steel | 4461
576230.5 | 0.2790823 | 283.4964 | IF-steel | 4462
576437.9 | 0.2791507 | 283.7412 | IF-steel | 4463
576645.5 | 0.2792192 | 283.6023 | IF-steel | 4464
576839.9 | 0.2792834 | 283.5519 | IF-steel | 4465
577048.9 | 0.2793524 | 283.9116 | IF-steel | 4466
577256.7 | 0.2794209 | 283.786 | IF-steel | 4467
577447.8 | 0.279484 | 283.4385 | IF-steel | 4468
577654.9 | 0.2795523 | 283.7449 | IF-steel | 4469
577857.5 | 0.2796192 | 283.6774 | IF-steel | 4470
578049.4 | 0.2796825 | 283.4653 | IF-steel | 4471
578251.8 | 0.2797493 | 283.4598 | IF-steel | 4472
578458.3 | 0.2798175 | 283.6509 | IF-steel | 4473
578669.5 | 0.2798871 | 283.7458 | IF-steel | 4474
578864.8 | 0.2799516 | 283.6813 | IF-steel | 4475
579066.6 | 0.2800182 | 283.6347 | IF-steel | 4476
579257.9 | 0.2800813 | 283.3846 | IF-steel | 4477
579466.7 | 0.2801502 | 283.7234 | IF-steel | 4478
579668 | 0.2802167 | 283.6522 | IF-steel | 4479
579876.9 | 0.2802856 | 283.5175 | IF-steel | 4480
580074.2 | 0.2803507 | 283.6583 | IF-steel | 4481
580279.4 | 0.2804184 | 283.7652 | IF-steel | 4482
580482.1 | 0.2804853 | 283.7835 | IF-steel | 4483
580678.9 | 0.2805502 | 283.4072 | IF-steel | 4484
580876.5 | 0.2806155 | 283.4935 | IF-steel | 4485
581088.6 | 0.2806855 | 283.6507 | IF-steel | 4486
581294 | 0.2807532 | 283.7635 | IF-steel | 4487
581492.9 | 0.2808189 | 283.5323 | IF-steel | 4488
581696.7 | 0.2808861 | 283.6255 | IF-steel | 4489
581890.4 | 0.28095 | 283.4469 | IF-steel | 4490
582096.2 | 0.281018 | 283.6724 | IF-steel | 4491
582298.7 | 0.2810848 | 283.594 | IF-steel | 4492
582499 | 0.2811509 | 283.4588 | IF-steel | 4493
582695.2 | 0.2812156 | 283.5281 | IF-steel | 4494
582908.1 | 0.2812859 | 283.6531 | IF-steel | 4495
583102.2 | 0.2813499 | 283.588 | IF-steel | 4496
583307.1 | 0.2814176 | 283.6719 | IF-steel | 4497
583508.9 | 0.2814841 | 283.6278 | IF-steel | 4498
583714.3 | 0.2815519 | 283.7454 | IF-steel | 4499
583916.6 | 0.2816187 | 283.7351 | IF-steel | 4500
584118 | 0.2816851 | 283.6689 | IF-steel | 4501
584315 | 0.2817502 | 283.7116 | IF-steel | 4502
584515 | 0.2818162 | 283.5512 | IF-steel | 4503
584720.9 | 0.2818841 | 283.7037 | IF-steel | 4504
584925.6 | 0.2819516 | 283.8495 | IF-steel | 4505
585133.5 | 0.2820203 | 283.7332 | IF-steel | 4506
585328.5 | 0.2820846 | 283.6447 | IF-steel | 4507
585533.9 | 0.2821524 | 283.8366 | IF-steel | 4508
585728.8 | 0.2822167 | 283.7447 | IF-steel | 4509
585928.3 | 0.2822826 | 283.5503 | IF-steel | 4510
586143.7 | 0.2823536 | 283.8483 | IF-steel | 4511
586343.5 | 0.2824196 | 283.6736 | IF-steel | 4512
586539.1 | 0.2824841 | 283.7005 | IF-steel | 4513
586754.3 | 0.2825551 | 283.9888 | IF-steel | 4514
586943.3 | 0.2826175 | 283.5793 | IF-steel | 4515
587150.5 | 0.2826859 | 283.815 | IF-steel | 4516
587352.5 | 0.2827525 | 283.7841 | IF-steel | 4517
587551.1 | 0.2828181 | 283.5373 | IF-steel | 4518
587745.7 | 0.2828823 | 283.4167 | IF-steel | 4519
587959.2 | 0.2829528 | 283.6714 | IF-steel | 4520
588152.8 | 0.2830166 | 283.4899 | IF-steel | 4521
588355.9 | 0.2830836 | 283.5288 | IF-steel | 4522
588562.3 | 0.2831518 | 283.7934 | IF-steel | 4523
588761.8 | 0.2832176 | 283.5228 | IF-steel | 4524
588967.2 | 0.2832854 | 283.7202 | IF-steel | 4525
589172.8 | 0.2833532 | 283.8466 | IF-steel | 4526
589366 | 0.283417 | 283.7159 | IF-steel | 4527
589570.6 | 0.2834845 | 283.7826 | IF-steel | 4528
589769.2 | 0.2835501 | 283.5318 | IF-steel | 4529
589978.9 | 0.2836192 | 283.5294 | IF-steel | 4530
590175.9 | 0.2836843 | 283.5725 | IF-steel | 4531
590381 | 0.2837519 | 283.7462 | IF-steel | 4532
590584.8 | 0.2838192 | 283.7563 | IF-steel | 4533
590781.8 | 0.2838842 | 283.8838 | IF-steel | 4534
590980.9 | 0.2839499 | 283.6583 | IF-steel | 4535
591193.7 | 0.2840201 | 283.7829 | IF-steel | 4536
591383.9 | 0.2840829 | 283.4574 | IF-steel | 4537
591588.4 | 0.2841504 | 283.5142 | IF-steel | 4538
591791.7 | 0.2842175 | 283.5765 | IF-steel | 4539
591983 | 0.2842806 | 283.3202 | IF-steel | 4540
592198.4 | 0.2843517 | 283.6171 | IF-steel | 4541
592400 | 0.2844182 | 283.5626 | IF-steel | 4542
592603.9 | 0.2844855 | 283.5774 | IF-steel | 4543
592808 | 0.2845528 | 283.6899 | IF-steel | 4544
593011 | 0.2846198 | 283.6446 | IF-steel | 4545
593204.7 | 0.2846838 | 283.5516 | IF-steel | 4546
593408.3 | 0.2847509 | 283.6292 | IF-steel | 4547
593612.2 | 0.2848182 | 283.6444 | IF-steel | 4548
593813.9 | 0.2848848 | 283.599 | IF-steel | 4549
594012.8 | 0.2849504 | 283.2854 | IF-steel | 4550
594212.8 | 0.2850164 | 283.6067 | IF-steel | 4551
594414.9 | 0.2850831 | 283.5856 | IF-steel | 4552
594627.7 | 0.2851534 | 283.7106 | IF-steel | 4553
594819.1 | 0.2852165 | 283.4607 | IF-steel | 4554
595027.1 | 0.2852851 | 283.7486 | IF-steel | 4555
595226.7 | 0.285351 | 283.5648 | IF-steel | 4556
595430.8 | 0.2854184 | 283.5948 | IF-steel | 4557
595631.6 | 0.2854846 | 283.4887 | IF-steel | 4558
595828 | 0.2855494 | 283.5688 | IF-steel | 4559
596032.7 | 0.285617 | 283.6426 | IF-steel | 4560
596237.7 | 0.2856846 | 283.8085 | IF-steel | 4561
596445.5 | 0.2857532 | 283.6042 | IF-steel | 4562
596642.8 | 0.2858183 | 283.7452 | IF-steel | 4563
596843.9 | 0.2858847 | 283.6589 | IF-steel | 4564
597047 | 0.2859517 | 283.6217 | IF-steel | 4565
597246.4 | 0.2860175 | 283.907 | IF-steel | 4566
597454.5 | 0.2860862 | 283.7159 | IF-steel | 4567
597645.9 | 0.2861494 | 283.4701 | IF-steel | 4568
597859.4 | 0.2862198 | 283.7218 | IF-steel | 4569
598051.6 | 0.2862832 | 283.448 | IF-steel | 4570
598255 | 0.2863503 | 283.5089 | IF-steel | 4571
598458.1 | 0.2864174 | 283.4797 | IF-steel | 4572
598654.7 | 0.2864822 | 283.5696 | IF-steel | 4573
598869 | 0.286553 | 283.7963 | IF-steel | 4574
599062.9 | 0.286617 | 283.7107 | IF-steel | 4575
599262.2 | 0.2866827 | 283.5049 | IF-steel | 4576
599469.6 | 0.2867512 | 283.756 | IF-steel | 4577
599669.3 | 0.2868171 | 283.5746 | IF-steel | 4578
599874.7 | 0.2868849 | 283.695 | IF-steel | 4579
600077.5 | 0.2869518 | 283.715 | IF-steel | 4580
600267.5 | 0.2870145 | 283.3738 | IF-steel | 4581
600480.8 | 0.2870849 | 283.5345 | IF-steel | 4582
600686.5 | 0.2871528 | 283.7529 | IF-steel | 4583
600881.1 | 0.287217 | 283.6326 | IF-steel | 4584
601085.5 | 0.2872844 | 283.7624 | IF-steel | 4585
601291.3 | 0.2873523 | 283.5097 | IF-steel | 4586
601488.2 | 0.2874173 | 283.5434 | IF-steel | 4587
601694.2 | 0.2874853 | 283.7769 | IF-steel | 4588
601898.7 | 0.2875528 | 283.8368 | IF-steel | 4589
602095.1 | 0.2876176 | 283.9168 | IF-steel | 4590
602296 | 0.2876839 | 283.7397 | IF-steel | 4591
602495.7 | 0.2877498 | 283.5592 | IF-steel | 4592
602700.9 | 0.2878175 | 283.7401 | IF-steel | 4593
602900.3 | 0.2878833 | 283.4594 | IF-steel | 4594
603118.7 | 0.2879554 | 284.0341 | IF-steel | 4595
603299.6 | 0.2880151 | 283.4922 | IF-steel | 4596
603500.6 | 0.2880814 | 283.3994 | IF-steel | 4597
603717.4 | 0.288153 | 283.8732 | IF-steel | 4598
603917.8 | 0.2882191 | 283.6549 | IF-steel | 4599
604120.9 | 0.2882861 | 283.6995 | IF-steel | 4600
604324.5 | 0.2883533 | 283.6997 | IF-steel | 4601
604526.3 | 0.2884199 | 283.659 | IF-steel | 4602
604727 | 0.2884861 | 283.9455 | IF-steel | 4603
604926.3 | 0.2885519 | 283.7405 | IF-steel | 4604
605131.4 | 0.2886196 | 283.9116 | IF-steel | 4605
605329.8 | 0.288685 | 283.569 | IF-steel | 4606
605535.4 | 0.2887529 | 283.7803 | IF-steel | 4607
605739.5 | 0.2888202 | 283.8089 | IF-steel | 4608
605931.1 | 0.2888835 | 283.5733 | IF-steel | 4609
606134.6 | 0.2889506 | 283.6437 | IF-steel | 4610
606339.3 | 0.2890182 | 283.7151 | IF-steel | 4611
606538.1 | 0.2890838 | 283.4782 | IF-steel | 4612
606743.7 | 0.2891516 | 283.6031 | IF-steel | 4613
606945.2 | 0.2892181 | 283.5435 | IF-steel | 4614
607143.9 | 0.2892837 | 283.7768 | IF-steel | 4615
607356.6 | 0.2893539 | 283.8985 | IF-steel | 4616
607552.3 | 0.2894185 | 283.935 | IF-steel | 4617
607751.2 | 0.2894841 | 283.6213 | IF-steel | 4618
607966.5 | 0.2895552 | 283.9936 | IF-steel | 4619
608159.8 | 0.2896189 | 283.7872 | IF-steel | 4620
608351.9 | 0.2896824 | 283.5903 | IF-steel | 4621
608564.7 | 0.2897526 | 283.7908 | IF-steel | 4622
608759 | 0.2898167 | 283.6558 | IF-steel | 4623
608970.6 | 0.2898865 | 283.7809 | IF-steel | 4624
609172.4 | 0.2899531 | 283.6624 | IF-steel | 4625
609371.2 | 0.2900187 | 283.8979 | IF-steel | 4626
609570.3 | 0.2900844 | 283.684 | IF-steel | 4627
609774.1 | 0.2901517 | 283.6912 | IF-steel | 4628
609973.6 | 0.2902175 | 283.4974 | IF-steel | 4629
610184 | 0.2902869 | 283.9471 | IF-steel | 4630
610383.6 | 0.2903528 | 283.7586 | IF-steel | 4631
610584.1 | 0.2904189 | 283.6294 | IF-steel | 4632
610792.2 | 0.2904876 | 283.9275 | IF-steel | 4633
610984.2 | 0.290551 | 283.7218 | IF-steel | 4634
611180.8 | 0.2906159 | 283.7369 | IF-steel | 4635
611390 | 0.2906849 | 283.7024 | IF-steel | 4636
611592.9 | 0.2907519 | 283.6549 | IF-steel | 4637
611798.4 | 0.2908197 | 283.8532 | IF-steel | 4638
612001.5 | 0.2908867 | 283.8988 | IF-steel | 4639
612194.3 | 0.2909503 | 283.6656 | IF-steel | 4640
612399.3 | 0.291018 | 283.8325 | IF-steel | 4641
612600.6 | 0.2910844 | 283.6829 | IF-steel | 4642
612803.5 | 0.2911514 | 283.7146 | IF-steel | 4643
613009.8 | 0.2912194 | 283.968 | IF-steel | 4644
613208.1 | 0.2912849 | 283.614 | IF-steel | 4645
613402.4 | 0.291349 | 283.5608 | IF-steel | 4646
613610.6 | 0.2914177 | 283.8609 | IF-steel | 4647
613811.7 | 0.2914841 | 283.7752 | IF-steel | 4648
614018.9 | 0.2915525 | 283.612 | IF-steel | 4649
614223.4 | 0.2916199 | 283.6652 | IF-steel | 4650
614418.7 | 0.2916844 | 283.6739 | IF-steel | 4651
614622.4 | 0.2917516 | 283.6811 | IF-steel | 4652
614826.7 | 0.291819 | 283.8048 | IF-steel | 4653
615022.2 | 0.2918835 | 283.7449 | IF-steel | 4654
615229.9 | 0.2919521 | 283.6173 | IF-steel | 4655
615434.3 | 0.2920195 | 283.7456 | IF-steel | 4656
615632.9 | 0.2920851 | 283.8939 | IF-steel | 4657
615839.3 | 0.2921532 | 283.6739 | IF-steel | 4658
616038.6 | 0.2922189 | 283.868 | IF-steel | 4659
616229.5 | 0.2922819 | 283.5888 | IF-steel | 4660
616441.3 | 0.2923519 | 283.73 | IF-steel | 4661
616644.4 | 0.2924189 | 283.6933 | IF-steel | 4662
616841.4 | 0.2924839 | 283.8141 | IF-steel | 4663
617051.7 | 0.2925533 | 283.7768 | IF-steel | 4664
617245.8 | 0.2926173 | 283.7034 | IF-steel | 4665
617449.7 | 0.2926846 | 283.7246 | IF-steel | 4666
617662.4 | 0.2927548 | 283.9185 | IF-steel | 4667
617852.8 | 0.2928176 | 283.6052 | IF-steel | 4668
618057 | 0.292885 | 283.645 | IF-steel | 4669
618259.6 | 0.2929519 | 283.6527 | IF-steel | 4670
618456 | 0.2930167 | 283.6608 | IF-steel | 4671
618663.4 | 0.2930851 | 283.5032 | IF-steel | 4672
618868.8 | 0.2931529 | 283.7033 | IF-steel | 4673
619070.4 | 0.2932195 | 283.5714 | IF-steel | 4674
619276.3 | 0.2932874 | 283.7957 | IF-steel | 4675
619470.8 | 0.2933516 | 283.6721 | IF-steel | 4676
619670 | 0.2934173 | 283.4594 | IF-steel | 4677
619867.3 | 0.2934824 | 283.526 | IF-steel | 4678
620072 | 0.29355 | 283.6716 | IF-steel | 4679
620281.3 | 0.293619 | 283.6491 | IF-steel | 4680
620477.2 | 0.2936837 | 283.6177 | IF-steel | 4681
620679.8 | 0.2937505 | 283.6263 | IF-steel | 4682
620883 | 0.2938176 | 283.5968 | IF-steel | 4683
621079.6 | 0.2938825 | 283.6942 | IF-steel | 4684
621288.2 | 0.2939513 | 283.6198 | IF-steel | 4685
621490.9 | 0.2940182 | 283.5601 | IF-steel | 4686
621694.9 | 0.2940855 | 283.6622 | IF-steel | 4687
621898.6 | 0.2941527 | 283.6673 | IF-steel | 4688
622100.9 | 0.2942195 | 283.6599 | IF-steel | 4689
622296 | 0.2942839 | 283.6592 | IF-steel | 4690
622497.6 | 0.2943504 | 283.5225 | IF-steel | 4691
622704.1 | 0.2944186 | 283.7912 | IF-steel | 4692
622908.9 | 0.2944861 | 283.8689 | IF-steel | 4693
623107.2 | 0.2945516 | 283.6 | IF-steel | 4694
623303.2 | 0.2946163 | 283.5713 | IF-steel | 4695
623508.2 | 0.2946839 | 283.7433 | IF-steel | 4696
623715.9 | 0.2947525 | 283.6122 | IF-steel | 4697
623913.5 | 0.2948177 | 283.6946 | IF-steel | 4698
624127.6 | 0.2948883 | 283.9816 | IF-steel | 4699
624318.5 | 0.2949513 | 283.6253 | IF-steel | 4700
624512.7 | 0.2950154 | 283.5589 | IF-steel | 4701
624725 | 0.2950855 | 283.733 | IF-steel | 4702
624928.7 | 0.2951527 | 283.7357 | IF-steel | 4703
625122.1 | 0.2952165 | 283.6212 | IF-steel | 4704
625337.1 | 0.2952875 | 283.8905 | IF-steel | 4705
625526.2 | 0.2953499 | 283.4942 | IF-steel | 4706
625730.7 | 0.2954173 | 283.5452 | IF-steel | 4707
625937 | 0.2954854 | 283.8009 | IF-steel | 4708
626136.8 | 0.2955513 | 283.6277 | IF-steel | 4709
626332 | 0.2956158 | 283.5557 | IF-steel | 4710
626543.5 | 0.2956856 | 283.675 | IF-steel | 4711
626749.7 | 0.2957536 | 283.8388 | IF-steel | 4712
626950.2 | 0.2958198 | 283.7145 | IF-steel | 4713
627154.1 | 0.2958871 | 283.8102 | IF-steel | 4714
627345.4 | 0.2959502 | 283.4755 | IF-steel | 4715
627551 | 0.296018 | 283.6869 | IF-steel | 4716
627755 | 0.2960854 | 283.7147 | IF-steel | 4717
627956.1 | 0.2961517 | 283.6268 | IF-steel | 4718
628151.8 | 0.2962163 | 283.6611 | IF-steel | 4719
628354.9 | 0.2962833 | 283.6257 | IF-steel | 4720
628554.6 | 0.2963492 | 283.4468 | IF-steel | 4721
628762.2 | 0.2964177 | 283.7056 | IF-steel | 4722
628965 | 0.2964847 | 283.7338 | IF-steel | 4723
629174.5 | 0.2965538 | 283.7212 | IF-steel | 4724
629367.9 | 0.2966176 | 283.5257 | IF-steel | 4725
629574.1 | 0.2966857 | 283.7733 | IF-steel | 4726
629775.4 | 0.2967521 | 283.62 | IF-steel | 4727
629970.4 | 0.2968165 | 283.6108 | IF-steel | 4728
630173.4 | 0.2968834 | 283.5667 | IF-steel | 4729
630384.5 | 0.2969531 | 283.6598 | IF-steel | 4730
630579.6 | 0.2970175 | 283.6576 | IF-steel | 4731
630781 | 0.297084 | 283.5109 | IF-steel | 4732
630983.9 | 0.2971509 | 283.5369 | IF-steel | 4733
631180.5 | 0.2972158 | 283.5529 | IF-steel | 4734
631386.4 | 0.2972837 | 283.7812 | IF-steel | 4735
631586.8 | 0.2973499 | 283.6535 | IF-steel | 4736
631787.2 | 0.297416 | 283.4372 | IF-steel | 4737
632004.6 | 0.2974877 | 283.9432 | IF-steel | 4738
632198.6 | 0.2975517 | 283.7886 | IF-steel | 4739
632391.3 | 0.2976153 | 283.6264 | IF-steel | 4740
632603.6 | 0.2976854 | 283.7184 | IF-steel | 4741
632803.6 | 0.2977514 | 283.56 | IF-steel | 4742
633007.9 | 0.2978188 | 283.6813 | IF-steel | 4743
633204.5 | 0.2978837 | 283.6977 | IF-steel | 4744
633412.1 | 0.2979522 | 283.5608 | IF-steel | 4745
633614.5 | 0.298019 | 283.9602 | IF-steel | 4746
633814.3 | 0.2980849 | 283.7881 | IF-steel | 4747
634015.9 | 0.2981515 | 283.7301 | IF-steel | 4748
634212.4 | 0.2982163 | 283.7428 | IF-steel | 4749
634422.6 | 0.2982857 | 283.7742 | IF-steel | 4750
634627.2 | 0.2983532 | 283.8339 | IF-steel | 4751
634827.3 | 0.2984192 | 283.6826 | IF-steel | 4752
635025.6 | 0.2984847 | 283.8144 | IF-steel | 4753
635226.7 | 0.298551 | 283.7252 | IF-steel | 4754
635434.8 | 0.2986197 | 283.6185 | IF-steel | 4755
635634.7 | 0.2986857 | 283.8539 | IF-steel | 4756
635834.3 | 0.2987515 | 283.6648 | IF-steel | 4757
636038.6 | 0.298819 | 283.7119 | IF-steel | 4758
636235.3 | 0.2988839 | 283.814 | IF-steel | 4759
636434.2 | 0.2989495 | 283.5804 | IF-steel | 4760
636638.8 | 0.299017 | 283.6417 | IF-steel | 4761
636850 | 0.2990867 | 283.7386 | IF-steel | 4762
637053.1 | 0.2991537 | 283.7064 | IF-steel | 4763
637248.5 | 0.2992182 | 283.726 | IF-steel | 4764
637442.1 | 0.2992821 | 283.6217 | IF-steel | 4765
637655.4 | 0.2993525 | 283.7778 | IF-steel | 4766
637848.9 | 0.2994164 | 283.6703 | IF-steel | 4767
638060.4 | 0.2994861 | 283.7069 | IF-steel | 4768
638263.6 | 0.2995532 | 283.7594 | IF-steel | 4769
638457.7 | 0.2996173 | 283.613 | IF-steel | 4770
638662.8 | 0.2996849 | 283.785 | IF-steel | 4771
638866.2 | 0.2997521 | 283.8529 | IF-steel | 4772
639061.6 | 0.2998165 | 283.7841 | IF-steel | 4773
639272.7 | 0.2998862 | 283.8819 | IF-steel | 4774
639474.3 | 0.2999527 | 283.7447 | IF-steel | 4775
639670.7 | 0.3000175 | 283.8256 | IF-steel | 4776
639877.8 | 0.3000859 | 283.6584 | IF-steel | 4777
640077.4 | 0.3001518 | 283.8711 | IF-steel | 4778
640277.1 | 0.3002176 | 283.689 | IF-steel | 4779
640481 | 0.3002849 | 283.7052 | IF-steel | 4780
640683 | 0.3003516 | 283.6771 | IF-steel | 4781
640886.9 | 0.3004189 | 283.7763 | IF-steel | 4782
641089.6 | 0.3004858 | 283.7158 | IF-steel | 4783
641284.2 | 0.30055 | 283.6794 | IF-steel | 4784
641489.3 | 0.3006177 | 283.7776 | IF-steel | 4785
641693.4 | 0.300685 | 283.8869 | IF-steel | 4786
641894.9 | 0.3007515 | 283.7425 | IF-steel | 4787
642102.9 | 0.3008202 | 283.632 | IF-steel | 4788
642299.4 | 0.300885 | 283.7208 | IF-steel | 4789
642503.2 | 0.3009523 | 283.7321 | IF-steel | 4790
642697.2 | 0.3010163 | 283.6572 | IF-steel | 4791
642903.3 | 0.3010843 | 283.8165 | IF-steel | 4792
643113.2 | 0.3011536 | 283.8363 | IF-steel | 4793
643305 | 0.3012169 | 283.6143 | IF-steel | 4794
643520.4 | 0.3012879 | 283.9082 | IF-steel | 4795
643712.1 | 0.3013512 | 283.6809 | IF-steel | 4796
643910.4 | 0.3014166 | 283.8059 | IF-steel | 4797
644113.1 | 0.3014835 | 283.8278 | IF-steel | 4798
644322 | 0.3015525 | 283.7767 | IF-steel | 4799
644515.1 | 0.3016162 | 283.5615 | IF-steel | 4800
644719.2 | 0.3016835 | 283.6693 | IF-steel | 4801
644932.9 | 0.3017541 | 283.8534 | IF-steel | 4802
645129.2 | 0.3018188 | 283.9266 | IF-steel | 4803
645334.1 | 0.3018865 | 284.0135 | IF-steel | 4804
645532 | 0.3019518 | 283.7165 | IF-steel | 4805
645729.4 | 0.3020169 | 283.8641 | IF-steel | 4806
645941.3 | 0.3020869 | 283.9306 | IF-steel | 4807
646144.9 | 0.302154 | 284.0019 | IF-steel | 4808
646336.1 | 0.3022171 | 283.6656 | IF-steel | 4809
646539.7 | 0.3022843 | 283.7393 | IF-steel | 4810
646742.9 | 0.3023514 | 283.7946 | IF-steel | 4811
646947.9 | 0.302419 | 283.8859 | IF-steel | 4812
647148.5 | 0.3024852 | 283.7629 | IF-steel | 4813
647354.7 | 0.3025533 | 283.9324 | IF-steel | 4814
647547.6 | 0.3026169 | 283.7805 | IF-steel | 4815
647759.5 | 0.3026868 | 283.9289 | IF-steel | 4816
647953.1 | 0.3027507 | 283.7448 | IF-steel | 4817
648167 | 0.3028213 | 284.0241 | IF-steel | 4818
648366.8 | 0.3028873 | 283.7705 | IF-steel | 4819
648561.6 | 0.3029515 | 283.7493 | IF-steel | 4820
648763.9 | 0.3030183 | 283.6572 | IF-steel | 4821
648959.7 | 0.3030829 | 283.6989 | IF-steel | 4822
649161.7 | 0.3031496 | 283.6713 | IF-steel | 4823
649366 | 0.303217 | 283.7147 | IF-steel | 4824
649578.1 | 0.303287 | 283.8767 | IF-steel | 4825
649772.4 | 0.3033511 | 283.7379 | IF-steel | 4826
649982 | 0.3034203 | 283.736 | IF-steel | 4827
650179.4 | 0.3034854 | 283.8808 | IF-steel | 4828
650380.9 | 0.3035519 | 283.7392 | IF-steel | 4829
650585.4 | 0.3036194 | 283.875 | IF-steel | 4830
650777.5 | 0.3036828 | 283.5978 | IF-steel | 4831
650988.2 | 0.3037523 | 283.6642 | IF-steel | 4832
651188.7 | 0.3038185 | 283.939 | IF-steel | 4833
651388.6 | 0.3038845 | 283.7712 | IF-steel | 4834
651592.8 | 0.3039518 | 283.8899 | IF-steel | 4835
651793 | 0.3040179 | 283.6567 | IF-steel | 4836
651999 | 0.3040859 | 283.8947 | IF-steel | 4837
652199.4 | 0.304152 | 283.6791 | IF-steel | 4838
652395.7 | 0.3042168 | 283.7561 | IF-steel | 4839
652608.1 | 0.3042869 | 283.938 | IF-steel | 4840
652802.8 | 0.3043511 | 283.8291 | IF-steel | 4841
653004.2 | 0.3044176 | 283.7601 | IF-steel | 4842
653214.1 | 0.3044869 | 283.6916 | IF-steel | 4843
653409.4 | 0.3045513 | 283.7041 | IF-steel | 4844
653610.9 | 0.3046178 | 283.6435 | IF-steel | 4845
653817.3 | 0.3046859 | 283.825 | IF-steel | 4846
654011.4 | 0.30475 | 283.7565 | IF-steel | 4847
654214.9 | 0.3048171 | 283.7472 | IF-steel | 4848
654426.5 | 0.3048869 | 283.8698 | IF-steel | 4849
654622.5 | 0.3049516 | 283.8477 | IF-steel | 4850
654825 | 0.3050185 | 283.8512 | IF-steel | 4851
655029 | 0.3050858 | 283.9541 | IF-steel | 4852
655221 | 0.3051491 | 283.669 | IF-steel | 4853
655425.2 | 0.3052165 | 283.7825 | IF-steel | 4854
655633.7 | 0.3052853 | 283.6244 | IF-steel | 4855
655835.1 | 0.3053518 | 283.5558 | IF-steel | 4856
656032.4 | 0.3054169 | 283.7006 | IF-steel | 4857
656244.2 | 0.3054868 | 283.7577 | IF-steel | 4858
656440.5 | 0.3055516 | 283.8317 | IF-steel | 4859
656643.8 | 0.3056187 | 283.814 | IF-steel | 4860
656848.5 | 0.3056862 | 283.9617 | IF-steel | 4861
657049.5 | 0.3057525 | 283.7895 | IF-steel | 4862
657244.4 | 0.3058169 | 283.7718 | IF-steel | 4863
657453.7 | 0.3058859 | 283.7465 | IF-steel | 4864
657657.1 | 0.3059531 | 283.7306 | IF-steel | 4865
657853.3 | 0.3060178 | 283.8001 | IF-steel | 4866
658057.3 | 0.3060851 | 283.8251 | IF-steel | 4867
658265.9 | 0.3061539 | 283.7497 | IF-steel | 4868
658463.1 | 0.306219 | 283.8881 | IF-steel | 4869
658667.3 | 0.3062864 | 283.9205 | IF-steel | 4870
658867.2 | 0.3063524 | 283.7546 | IF-steel | 4871
659062.8 | 0.3064169 | 283.7087 | IF-steel | 4872
659272.4 | 0.3064861 | 283.6983 | IF-steel | 4873
659475.2 | 0.306553 | 283.7279 | IF-steel | 4874
659673.9 | 0.3066186 | 283.8775 | IF-steel | 4875
659886.2 | 0.3066887 | 284.0521 | IF-steel | 4876
660079.8 | 0.3067525 | 283.8672 | IF-steel | 4877
660275.5 | 0.3068171 | 283.9028 | IF-steel | 4878
660484.9 | 0.3068862 | 283.8079 | IF-steel | 4879
660690.2 | 0.306954 | 283.9967 | IF-steel | 4880
660883.7 | 0.3070178 | 283.8864 | IF-steel | 4881
661092.3 | 0.3070867 | 283.7347 | IF-steel | 4882
661295.8 | 0.3071538 | 283.8032 | IF-steel | 4883
661491.2 | 0.3072183 | 283.7421 | IF-steel | 4884
661695.1 | 0.3072856 | 283.8361 | IF-steel | 4885
661889.7 | 0.3073498 | 283.8013 | IF-steel | 4886
662097.8 | 0.3074185 | 283.6155 | IF-steel | 4887
662303 | 0.3074862 | 283.7996 | IF-steel | 4888
662506.2 | 0.3075533 | 283.7712 | IF-steel | 4889
662709.2 | 0.3076202 | 283.8094 | IF-steel | 4890
662907 | 0.3076855 | 283.9068 | IF-steel | 4891
663108.7 | 0.3077521 | 283.8588 | IF-steel | 4892
663311.1 | 0.3078189 | 283.8527 | IF-steel | 4893
663517 | 0.3078868 | 284.0029 | IF-steel | 4894
663718.1 | 0.3079532 | 283.9139 | IF-steel | 4895
663920.9 | 0.3080201 | 283.8624 | IF-steel | 4896
664117.8 | 0.3080851 | 283.9787 | IF-steel | 4897
664320.2 | 0.3081519 | 283.9727 | IF-steel | 4898
664522 | 0.3082185 | 283.8556 | IF-steel | 4899
664726.8 | 0.3082861 | 284.0112 | IF-steel | 4900
664925.2 | 0.3083515 | 283.6658 | IF-steel | 4901
665132.9 | 0.3084201 | 284.0148 | IF-steel | 4902
665324.7 | 0.3084834 | 283.7152 | IF-steel | 4903
665535.3 | 0.3085529 | 283.7746 | IF-steel | 4904
665730.6 | 0.3086173 | 283.7837 | IF-steel | 4905
665940.6 | 0.3086866 | 283.7203 | IF-steel | 4906
666134.4 | 0.3087506 | 283.631 | IF-steel | 4907
666342.6 | 0.3088193 | 283.9343 | IF-steel | 4908
666541.3 | 0.3088848 | 283.6892 | IF-steel | 4909
666739.6 | 0.3089503 | 283.8974 | IF-steel | 4910
666940 | 0.3090164 | 283.6848 | IF-steel | 4911
667156.4 | 0.3090878 | 284.1212 | IF-steel | 4912
667355.9 | 0.3091536 | 283.8493 | IF-steel | 4913
667550.9 | 0.309218 | 283.8435 | IF-steel | 4914
667764.1 | 0.3092884 | 284.0736 | IF-steel | 4915
667956.8 | 0.309352 | 283.8332 | IF-steel | 4916
668161 | 0.3094193 | 283.9488 | IF-steel | 4917
668361.7 | 0.3094856 | 283.7523 | IF-steel | 4918
668565.9 | 0.3095529 | 283.8681 | IF-steel | 4919
668760.3 | 0.3096171 | 283.7411 | IF-steel | 4920
668973.3 | 0.3096874 | 283.9603 | IF-steel | 4921
669164.6 | 0.3097505 | 283.7084 | IF-steel | 4922
669367.9 | 0.3098176 | 283.6831 | IF-steel | 4923
669583.5 | 0.3098888 | 284.073 | IF-steel | 4924
669776.5 | 0.3099525 | 283.8511 | IF-steel | 4925
669973.5 | 0.3100175 | 283.9761 | IF-steel | 4926
670182.2 | 0.3100863 | 283.9082 | IF-steel | 4927
670376.4 | 0.3101504 | 283.7634 | IF-steel | 4928
670577.5 | 0.3102168 | 283.6777 | IF-steel | 4929
670781.1 | 0.310284 | 283.6771 | IF-steel | 4930
670994.8 | 0.3103545 | 283.9395 | IF-steel | 4931
671197.6 | 0.3104214 | 283.9611 | IF-steel | 4932
671393.5 | 0.3104861 | 283.9317 | IF-steel | 4933
671585 | 0.3105493 | 283.6945 | IF-steel | 4934
671791.6 | 0.3106175 | 283.8901 | IF-steel | 4935
671992.8 | 0.3106838 | 283.8087 | IF-steel | 4936
672195.7 | 0.3107508 | 283.76 | IF-steel | 4937
672408.6 | 0.310821 | 283.9678 | IF-steel | 4938
672598.2 | 0.3108836 | 283.6044 | IF-steel | 4939
672805.8 | 0.3109521 | 283.8664 | IF-steel | 4940
673000.6 | 0.3110164 | 283.8384 | IF-steel | 4941
673213.4 | 0.3110866 | 283.9677 | IF-steel | 4942
673415.3 | 0.3111533 | 283.9308 | IF-steel | 4943
673616.5 | 0.3112197 | 283.8533 | IF-steel | 4944
673822.3 | 0.3112876 | 283.9927 | IF-steel | 4945
674021.9 | 0.3113534 | 283.8089 | IF-steel | 4946
674217.3 | 0.3114179 | 283.7412 | IF-steel | 4947
674420.2 | 0.3114849 | 283.7748 | IF-steel | 4948
674626 | 0.3115528 | 283.9148 | IF-steel | 4949
674827.7 | 0.3116193 | 283.8678 | IF-steel | 4950
675030.9 | 0.3116864 | 283.9203 | IF-steel | 4951
675236.8 | 0.3117543 | 284.0688 | IF-steel | 4952
675429.6 | 0.311818 | 283.9173 | IF-steel | 4953
675637.3 | 0.3118865 | 283.7029 | IF-steel | 4954
675832.9 | 0.3119511 | 283.7305 | IF-steel | 4955
676044 | 0.3120207 | 283.8267 | IF-steel | 4956
676238.7 | 0.312085 | 283.7129 | IF-steel | 4957
676443.3 | 0.3121525 | 283.8615 | IF-steel | 4958
676646.1 | 0.3122194 | 283.8052 | IF-steel | 4959
676849.9 | 0.3122867 | 283.8971 | IF-steel | 4960
677044.8 | 0.312351 | 283.8773 | IF-steel | 4961
677254.9 | 0.3124203 | 283.823 | IF-steel | 4962
677458.8 | 0.3124876 | 283.9205 | IF-steel | 4963
677652.4 | 0.3125515 | 283.743 | IF-steel | 4964
677855.7 | 0.3126186 | 283.7962 | IF-steel | 4965
678061.2 | 0.3126864 | 283.9213 | IF-steel | 4966
678252.8 | 0.3127496 | 283.6897 | IF-steel | 4967
678468.7 | 0.3128209 | 284.0974 | IF-steel | 4968
678669.4 | 0.3128871 | 283.9023 | IF-steel | 4969
678865 | 0.3129517 | 283.9302 | IF-steel | 4970
679076.8 | 0.3130215 | 283.99 | IF-steel | 4971
679267.8 | 0.3130846 | 283.7183 | IF-steel | 4972
679470.5 | 0.3131515 | 283.7362 | IF-steel | 4973
679676.9 | 0.3132196 | 283.9196 | IF-steel | 4974
679876.8 | 0.3132855 | 283.7475 | IF-steel | 4975
680083.4 | 0.3133537 | 283.9486 | IF-steel | 4976
680283.7 | 0.3134198 | 283.8064 | IF-steel | 4977
680487.4 | 0.3134871 | 283.8929 | IF-steel | 4978
680683.7 | 0.3135518 | 283.8885 | IF-steel | 4979
680884.5 | 0.3136181 | 283.7779 | IF-steel | 4980
681094.6 | 0.3136874 | 283.7272 | IF-steel | 4981
681291.7 | 0.3137525 | 283.8552 | IF-steel | 4982
681496 | 0.3138199 | 283.9763 | IF-steel | 4983
681694.3 | 0.3138853 | 283.6268 | IF-steel | 4984
681893.7 | 0.3139511 | 283.9058 | IF-steel | 4985
682099.1 | 0.3140189 | 284.0192 | IF-steel | 4986
682302.9 | 0.3140862 | 283.6321 | IF-steel | 4987
682502.1 | 0.3141519 | 283.8224 | IF-steel | 4988
682703.4 | 0.3142183 | 283.7479 | IF-steel | 4989
682905.2 | 0.3142849 | 283.7041 | IF-steel | 4990
683103 | 0.3143502 | 283.7991 | IF-steel | 4991
683305.4 | 0.314417 | 283.7964 | IF-steel | 4992
683516.7 | 0.3144867 | 283.8222 | IF-steel | 4993
683709.5 | 0.3145503 | 283.6656 | IF-steel | 4994
683916.3 | 0.3146186 | 283.8798 | IF-steel | 4995
684117.2 | 0.3146849 | 283.7794 | IF-steel | 4996
684314.1 | 0.3147499 | 283.8941 | IF-steel | 4997
684514.8 | 0.3148161 | 283.6955 | IF-steel | 4998
684727.6 | 0.3148863 | 283.9016 | IF-steel | 4999
684929.5 | 0.314953 | 283.8701 | IF-steel | 5000
685129.8 | 0.3150191 | 283.6507 | IF-steel | 5001
685334.4 | 0.3150866 | 283.7909 | IF-steel | 5002
685529.8 | 0.315151 | 283.7268 | IF-steel | 5003
685733.6 | 0.3152183 | 283.8189 | IF-steel | 5004
685938.4 | 0.3152859 | 283.8969 | IF-steel | 5005
686137.8 | 0.3153517 | 283.6939 | IF-steel | 5006
686335.3 | 0.3154168 | 283.8492 | IF-steel | 5007
686545.9 | 0.3154864 | 283.8316 | IF-steel | 5008
686741.4 | 0.3155509 | 283.8564 | IF-steel | 5009
686946.2 | 0.3156185 | 283.9332 | IF-steel | 5010
687147.2 | 0.3156848 | 283.835 | IF-steel | 5011
687351.1 | 0.3157521 | 283.8544 | IF-steel | 5012
687554.5 | 0.3158192 | 283.9208 | IF-steel | 5013
687757.4 | 0.3158861 | 283.9474 | IF-steel | 5014
687963.1 | 0.315954 | 284.0881 | IF-steel | 5015
688151.1 | 0.3160161 | 283.6144 | IF-steel | 5016
688368.3 | 0.3160877 | 284.0288 | IF-steel | 5017
688568.8 | 0.3161539 | 283.9048 | IF-steel | 5018
688769.4 | 0.3162201 | 283.7811 | IF-steel | 5019
688965.1 | 0.3162847 | 283.7399 | IF-steel | 5020
689178.4 | 0.3163551 | 283.9782 | IF-steel | 5021
689363.9 | 0.3164163 | 283.7394 | IF-steel | 5022
689569.9 | 0.3164843 | 283.975 | IF-steel | 5023
689768.4 | 0.3165498 | 283.7178 | IF-steel | 5024
689984.9 | 0.3166212 | 284.0856 | IF-steel | 5025
690182.3 | 0.3166864 | 283.7534 | IF-steel | 5026
690386.9 | 0.3167539 | 283.8202 | IF-steel | 5027
690582.2 | 0.3168183 | 283.8251 | IF-steel | 5028
690782.3 | 0.3168844 | 283.5967 | IF-steel | 5029
690978.6 | 0.3169492 | 283.6707 | IF-steel | 5030
691192 | 0.3170196 | 283.9155 | IF-steel | 5031
691393.7 | 0.3170861 | 283.7866 | IF-steel | 5032
691597.7 | 0.3171535 | 283.8919 | IF-steel | 5033
691795.6 | 0.3172187 | 283.9895 | IF-steel | 5034
691994 | 0.3172842 | 283.7233 | IF-steel | 5035
692196.9 | 0.3173512 | 283.7548 | IF-steel | 5036
692402.6 | 0.3174191 | 283.8964 | IF-steel | 5037
692604.2 | 0.3174856 | 283.836 | IF-steel | 5038
692805.6 | 0.3175521 | 283.6908 | IF-steel | 5039
693008.9 | 0.3176191 | 283.7473 | IF-steel | 5040
693205.4 | 0.317684 | 283.8366 | IF-steel | 5041
693409.6 | 0.3177514 | 283.8752 | IF-steel | 5042
693617.1 | 0.3178198 | 283.7293 | IF-steel | 5043
693822.6 | 0.3178877 | 283.8556 | IF-steel | 5044
694015.6 | 0.3179514 | 283.7112 | IF-steel | 5045
694219.5 | 0.3180187 | 283.7308 | IF-steel | 5046
694410 | 0.3180815 | 283.4202 | IF-steel | 5047
694621.3 | 0.3181513 | 283.5302 | IF-steel | 5048
694822.2 | 0.3182175 | 283.8238 | IF-steel | 5049
695030.1 | 0.3182862 | 283.7103 | IF-steel | 5050
695230.9 | 0.3183524 | 283.5206 | IF-steel | 5051
695430.4 | 0.3184182 | 283.805 | IF-steel | 5052
695632.7 | 0.318485 | 283.803 | IF-steel | 5053
695836.1 | 0.3185521 | 283.782 | IF-steel | 5054
696029.7 | 0.318616 | 283.6828 | IF-steel | 5055
696245.4 | 0.3186872 | 283.9974 | IF-steel | 5056
696446.1 | 0.3187534 | 283.8853 | IF-steel | 5057
696637.9 | 0.3188167 | 283.5799 | IF-steel | 5058
696848.9 | 0.3188863 | 283.6662 | IF-steel | 5059
697043.1 | 0.3189504 | 283.6097 | IF-steel | 5060
697249.5 | 0.3190185 | 283.7892 | IF-steel | 5061
697458.7 | 0.3190876 | 283.7542 | IF-steel | 5062
697654.3 | 0.3191521 | 283.7064 | IF-steel | 5063
697852 | 0.3192174 | 283.8746 | IF-steel | 5064
698061 | 0.3192863 | 283.8267 | IF-steel | 5065
698253.1 | 0.3193497 | 283.5462 | IF-steel | 5066
698460 | 0.319418 | 283.8425 | IF-steel | 5067
698660.2 | 0.3194841 | 283.6151 | IF-steel | 5068
698865.4 | 0.3195518 | 283.7961 | IF-steel | 5069
699068.5 | 0.3196188 | 283.8399 | IF-steel | 5070
699271.8 | 0.3196859 | 283.8224 | IF-steel | 5071
699465.2 | 0.3197497 | 283.7077 | IF-steel | 5072
699667.4 | 0.3198165 | 283.6114 | IF-steel | 5073
699871.1 | 0.3198837 | 283.6957 | IF-steel | 5074
700080.5 | 0.3199528 | 283.6737 | IF-steel | 5075
700286.1 | 0.3200206 | 283.8017 | IF-steel | 5076
700488.4 | 0.3200874 | 283.7936 | IF-steel | 5077
700670.4 | 0.3201475 | 283.3307 | IF-steel | 5078
700885.7 | 0.3202185 | 283.6976 | IF-steel | 5079
701085.4 | 0.3202844 | 283.9191 | IF-steel | 5080
701292 | 0.3203526 | 283.7128 | IF-steel | 5081
701493.8 | 0.3204192 | 283.6727 | IF-steel | 5082
701690.7 | 0.3204841 | 283.707 | IF-steel | 5083
701893.3 | 0.320551 | 283.7188 | IF-steel | 5084
702097.4 | 0.3206183 | 283.747 | IF-steel | 5085
702297.9 | 0.3206845 | 283.6247 | IF-steel | 5086
702502.6 | 0.3207521 | 283.6936 | IF-steel | 5087
702704.4 | 0.3208187 | 283.653 | IF-steel | 5088
702907.1 | 0.3208855 | 283.6688 | IF-steel | 5089
703110 | 0.3209525 | 283.6246 | IF-steel | 5090
703306.7 | 0.3210174 | 283.7237 | IF-steel | 5091
703510.8 | 0.3210848 | 283.7517 | IF-steel | 5092
703712.3 | 0.3211513 | 283.6905 | IF-steel | 5093
703913.8 | 0.3212178 | 283.6353 | IF-steel | 5094
704119.7 | 0.3212857 | 283.783 | IF-steel | 5095
704313.8 | 0.3213498 | 283.7101 | IF-steel | 5096
704518 | 0.3214172 | 283.7518 | IF-steel | 5097
704721.3 | 0.3214843 | 283.8101 | IF-steel | 5098
704921.1 | 0.3215502 | 283.633 | IF-steel | 5099
705134.6 | 0.3216206 | 283.803 | IF-steel | 5100
705329.3 | 0.3216849 | 283.7733 | IF-steel | 5101
705531.5 | 0.3217516 | 283.6793 | IF-steel | 5102
705732.2 | 0.3218178 | 283.5694 | IF-steel | 5103
705930.2 | 0.3218832 | 283.6739 | IF-steel | 5104
706132.7 | 0.32195 | 283.6785 | IF-steel | 5105
706342 | 0.3220191 | 283.6545 | IF-steel | 5106
706542.3 | 0.3220852 | 283.4334 | IF-steel | 5107
706739.4 | 0.3221502 | 283.5613 | IF-steel | 5108
706946.7 | 0.3222186 | 283.8049 | IF-steel | 5109
707144.8 | 0.322284 | 283.519 | IF-steel | 5110
707343.3 | 0.3223495 | 283.741 | IF-steel | 5111
707553 | 0.3224187 | 283.6604 | IF-steel | 5112
707753.5 | 0.3224849 | 283.5309 | IF-steel | 5113
707960.9 | 0.3225533 | 283.7788 | IF-steel | 5114
708165.1 | 0.3226207 | 283.8997 | IF-steel | 5115
708355 | 0.3226834 | 283.5531 | IF-steel | 5116
708558.8 | 0.3227506 | 283.5631 | IF-steel | 5117
708762.8 | 0.3228179 | 283.6649 | IF-steel | 5118
708965.1 | 0.3228847 | 283.5804 | IF-steel | 5119
709161.5 | 0.3229495 | 283.6619 | IF-steel | 5120
709375.8 | 0.3230202 | 283.8832 | IF-steel | 5121
709564.8 | 0.3230826 | 283.4757 | IF-steel | 5122
709769.7 | 0.3231502 | 283.6396 | IF-steel | 5123
709976.6 | 0.3232185 | 283.8597 | IF-steel | 5124
710185.6 | 0.3232874 | 283.8098 | IF-steel | 5125
710369.6 | 0.3233482 | 283.4775 | IF-steel | 5126
710581.7 | 0.3234182 | 283.6347 | IF-steel | 5127
710783.4 | 0.3234847 | 283.5892 | IF-steel | 5128
710977.6 | 0.3235488 | 283.442 | IF-steel | 5129
711191.1 | 0.3236193 | 283.6958 | IF-steel | 5130
711394.1 | 0.3236863 | 283.6509 | IF-steel | 5131
711585.7 | 0.3237495 | 283.415 | IF-steel | 5132
711797.6 | 0.3238194 | 283.5635 | IF-steel | 5133
711994.6 | 0.3238844 | 283.6081 | IF-steel | 5134
712189.7 | 0.3239488 | 283.6017 | IF-steel | 5135
712394.5 | 0.3240164 | 283.6806 | IF-steel | 5136
712594.9 | 0.3240825 | 283.5458 | IF-steel | 5137
712797.6 | 0.3241494 | 283.4844 | IF-steel | 5138
713013 | 0.3242205 | 283.8611 | IF-steel | 5139
713211.3 | 0.3242859 | 283.5846 | IF-steel | 5140
713406.5 | 0.3243504 | 283.5124 | IF-steel | 5141
713614.6 | 0.324419 | 283.8829 | IF-steel | 5142
713812.1 | 0.3244842 | 283.4812 | IF-steel | 5143
714010.5 | 0.3245497 | 283.6921 | IF-steel | 5144
714220.8 | 0.3246191 | 283.7377 | IF-steel | 5145
714421.4 | 0.3246853 | 283.5341 | IF-steel | 5146
714615 | 0.3247492 | 283.4343 | IF-steel | 5147
714821.7 | 0.3248174 | 283.6318 | IF-steel | 5148
715023 | 0.3248838 | 283.5601 | IF-steel | 5149
715226.5 | 0.3249509 | 283.6298 | IF-steel | 5150
715431.4 | 0.3250186 | 283.7136 | IF-steel | 5151
715624.6 | 0.3250823 | 283.5865 | IF-steel | 5152
715836.9 | 0.3251524 | 283.6746 | IF-steel | 5153
716031.2 | 0.3252165 | 283.618 | IF-steel | 5154
716236.1 | 0.3252841 | 283.7063 | IF-steel | 5155
716436.3 | 0.3253502 | 283.5564 | IF-steel | 5156
716638.4 | 0.3254169 | 283.5334 | IF-steel | 5157
716842 | 0.3254841 | 283.5362 | IF-steel | 5158
717047 | 0.3255517 | 283.7061 | IF-steel | 5159
717240.1 | 0.3256154 | 283.4885 | IF-steel | 5160
717449.4 | 0.3256845 | 283.4614 | IF-steel | 5161
717647.2 | 0.3257498 | 283.637 | IF-steel | 5162
717858 | 0.3258193 | 283.6282 | IF-steel | 5163
718057.9 | 0.3258853 | 283.4611 | IF-steel | 5164
718254.7 | 0.3259502 | 283.4889 | IF-steel | 5165
718448.5 | 0.3260142 | 283.4014 | IF-steel | 5166
718659.9 | 0.326084 | 283.5122 | IF-steel | 5167
718855.1 | 0.3261484 | 283.4377 | IF-steel | 5168
719066.9 | 0.3262183 | 283.5804 | IF-steel | 5169
719268.5 | 0.3262848 | 283.4433 | IF-steel | 5170
719472.7 | 0.3263522 | 283.5632 | IF-steel | 5171
719677.3 | 0.3264197 | 283.6212 | IF-steel | 5172
719873.1 | 0.3264843 | 283.6634 | IF-steel | 5173
720062.9 | 0.326547 | 283.3149 | IF-steel | 5174
720279 | 0.3266183 | 283.6531 | IF-steel | 5175
720483.6 | 0.3266858 | 283.8002 | IF-steel | 5176
720673.1 | 0.3267483 | 283.3436 | IF-steel | 5177
720886.1 | 0.3268186 | 283.5618 | IF-steel | 5178
721082.7 | 0.3268835 | 283.5778 | IF-steel | 5179
721281.1 | 0.326949 | 283.3112 | IF-steel | 5180
721495.4 | 0.3270197 | 283.6183 | IF-steel | 5181
721691.3 | 0.3270843 | 283.5854 | IF-steel | 5182
721891.5 | 0.3271504 | 283.4381 | IF-steel | 5183
722095.7 | 0.3272178 | 283.478 | IF-steel | 5184
722291.6 | 0.3272824 | 283.5275 | IF-steel | 5185
722497.1 | 0.3273503 | 283.7331 | IF-steel | 5186
722706 | 0.3274192 | 283.5954 | IF-steel | 5187
722898.1 | 0.3274826 | 283.3964 | IF-steel | 5188
723106.3 | 0.3275513 | 283.6958 | IF-steel | 5189
723307.4 | 0.3276176 | 283.6081 | IF-steel | 5190
723505.8 | 0.3276831 | 283.3436 | IF-steel | 5191
723713.5 | 0.3277517 | 283.613 | IF-steel | 5192
723906.4 | 0.3278153 | 283.467 | IF-steel | 5193
724119.6 | 0.3278857 | 283.6169 | IF-steel | 5194
724315.2 | 0.3279502 | 283.645 | IF-steel | 5195
724519.2 | 0.3280175 | 283.6696 | IF-steel | 5196
724716.1 | 0.3280825 | 283.3052 | IF-steel | 5197
724920.7 | 0.32815 | 283.4488 | IF-steel | 5198
725127.2 | 0.3282182 | 283.6389 | IF-steel | 5199
725327 | 0.3282841 | 283.4666 | IF-steel | 5200
725530.3 | 0.3283512 | 283.4409 | IF-steel | 5201
725733.5 | 0.3284183 | 283.4901 | IF-steel | 5202
725936.2 | 0.3284852 | 283.5114 | IF-steel | 5203
726131.3 | 0.3285495 | 283.429 | IF-steel | 5204
726334.6 | 0.3286166 | 283.4886 | IF-steel | 5205
726539.1 | 0.3286841 | 283.5406 | IF-steel | 5206
726739.2 | 0.3287501 | 283.3879 | IF-steel | 5207
726943.1 | 0.3288174 | 283.4863 | IF-steel | 5208
727148.7 | 0.3288853 | 283.6135 | IF-steel | 5209
727341.4 | 0.3289489 | 283.4566 | IF-steel | 5210
727555.9 | 0.3290197 | 283.6929 | IF-steel | 5211
727748.9 | 0.3290833 | 283.5462 | IF-steel | 5212
727958.6 | 0.3291526 | 283.4717 | IF-steel | 5213
728159 | 0.3292187 | 283.3385 | IF-steel | 5214
728355.7 | 0.3292836 | 283.4409 | IF-steel | 5215
728560.1 | 0.329351 | 283.4873 | IF-steel | 5216
728763.8 | 0.3294183 | 283.5701 | IF-steel | 5217
728955.7 | 0.3294816 | 283.2753 | IF-steel | 5218
729169 | 0.329552 | 283.514 | IF-steel | 5219
729371.4 | 0.3296188 | 283.5175 | IF-steel | 5220
729567.4 | 0.3296834 | 283.4886 | IF-steel | 5221
729768.7 | 0.3297499 | 283.419 | IF-steel | 5222
729973.6 | 0.3298175 | 283.4999 | IF-steel | 5223
730166.8 | 0.3298812 | 283.3692 | IF-steel | 5224
730380.5 | 0.3299518 | 283.6338 | IF-steel | 5225
730573.1 | 0.3300153 | 283.3868 | IF-steel | 5226
730776.4 | 0.3300824 | 283.4448 | IF-steel | 5227
730987.9 | 0.3301522 | 283.4813 | IF-steel | 5228
731181.9 | 0.3302162 | 283.4078 | IF-steel | 5229
731384.6 | 0.3302831 | 283.343 | IF-steel | 5230
731589.6 | 0.3303508 | 283.5186 | IF-steel | 5231
731789.3 | 0.3304167 | 283.3365 | IF-steel | 5232
731994.4 | 0.3304844 | 283.4339 | IF-steel | 5233
732199.3 | 0.330552 | 283.5988 | IF-steel | 5234
732391.3 | 0.3306153 | 283.3046 | IF-steel | 5235
732594.7 | 0.3306825 | 283.3721 | IF-steel | 5236
732797.4 | 0.3307494 | 283.393 | IF-steel | 5237
733007.1 | 0.3308186 | 283.3118 | IF-steel | 5238
733203.1 | 0.3308832 | 283.3689 | IF-steel | 5239
733411.9 | 0.3309521 | 283.709 | IF-steel | 5240
733610.1 | 0.3310175 | 283.4274 | IF-steel | 5241
733805.1 | 0.3310819 | 283.3354 | IF-steel | 5242
734008.3 | 0.331149 | 283.39 | IF-steel | 5243
734219 | 0.3312185 | 283.4551 | IF-steel | 5244
734413.2 | 0.3312826 | 283.3141 | IF-steel | 5245
734617.8 | 0.3313501 | 283.458 | IF-steel | 5246
734820.5 | 0.331417 | 283.3937 | IF-steel | 5247
735016.1 | 0.3314815 | 283.4232 | IF-steel | 5248
735213.5 | 0.3315467 | 283.0948 | IF-steel | 5249
735429.8 | 0.331618 | 283.4491 | IF-steel | 5250
735627.4 | 0.3316833 | 283.6121 | IF-steel | 5251
735827 | 0.3317491 | 283.3447 | IF-steel | 5252
736035.3 | 0.3318178 | 283.2498 | IF-steel | 5253
736224.5 | 0.3318803 | 283.3375 | IF-steel | 5254
736428.4 | 0.3319476 | 283.3571 | IF-steel | 5255
736642.3 | 0.3320182 | 283.6358 | IF-steel | 5256
736844.6 | 0.3320849 | 283.5479 | IF-steel | 5257
737044.4 | 0.3321509 | 283.3745 | IF-steel | 5258
737252.2 | 0.3322194 | 283.6455 | IF-steel | 5259
737442.2 | 0.3322821 | 283.3057 | IF-steel | 5260
737647 | 0.3323497 | 283.4666 | IF-steel | 5261
737850.8 | 0.332417 | 283.4717 | IF-steel | 5262
738050.2 | 0.3324828 | 283.2763 | IF-steel | 5263
738257 | 0.332551 | 283.4842 | IF-steel | 5264
738460.2 | 0.3326181 | 283.5341 | IF-steel | 5265
738659.2 | 0.3326837 | 283.3081 | IF-steel | 5266
738856.4 | 0.3327488 | 283.3639 | IF-steel | 5267
739060.1 | 0.3328161 | 283.4511 | IF-steel | 5268
739263.9 | 0.3328833 | 283.4604 | IF-steel | 5269
739466.8 | 0.3329503 | 283.4915 | IF-steel | 5270
739666.6 | 0.3330162 | 283.2353 | IF-steel | 5271
739870.9 | 0.3330836 | 283.3599 | IF-steel | 5272
740064.1 | 0.3331474 | 283.2344 | IF-steel | 5273
740277.5 | 0.3332178 | 283.3942 | IF-steel | 5274
740472.6 | 0.3332822 | 283.391 | IF-steel | 5275
740674.1 | 0.3333487 | 283.2519 | IF-steel | 5276
740883.4 | 0.3334177 | 283.2247 | IF-steel | 5277
741082.5 | 0.3334834 | 283.4838 | IF-steel | 5278
741278.6 | 0.3335482 | 283.4707 | IF-steel | 5279
741481.5 | 0.3336151 | 283.5025 | IF-steel | 5280
741679.9 | 0.3336806 | 283.1569 | IF-steel | 5281
741883.5 | 0.3337478 | 283.2321 | IF-steel | 5282
742095.4 | 0.3338177 | 283.3814 | IF-steel | 5283
742290.4 | 0.333882 | 283.2853 | IF-steel | 5284
742493.2 | 0.333949 | 283.3123 | IF-steel | 5285
742695.5 | 0.3340157 | 283.2215 | IF-steel | 5286
742898.9 | 0.3340828 | 283.2863 | IF-steel | 5287
743103.2 | 0.3341502 | 283.3297 | IF-steel | 5288
743306.1 | 0.3342172 | 283.3631 | IF-steel | 5289
743510.2 | 0.3342846 | 283.4726 | IF-steel | 5290
743711.3 | 0.3343509 | 283.3063 | IF-steel | 5291
743904.8 | 0.3344148 | 283.2006 | IF-steel | 5292
744112.1 | 0.3344832 | 283.4374 | IF-steel | 5293
744312.8 | 0.3345494 | 283.3297 | IF-steel | 5294
744516.4 | 0.3346166 | 283.405 | IF-steel | 5295
744711.7 | 0.3346811 | 283.3317 | IF-steel | 5296
744921 | 0.3347501 | 283.3063 | IF-steel | 5297
745116.8 | 0.3348148 | 283.2731 | IF-steel | 5298
745320.7 | 0.3348821 | 283.3711 | IF-steel | 5299
745530.9 | 0.3349514 | 283.4033 | IF-steel | 5300
745732.4 | 0.3350179 | 283.2583 | IF-steel | 5301
745926.9 | 0.3350821 | 283.2178 | IF-steel | 5302
746135.1 | 0.3351508 | 283.516 | IF-steel | 5303
746332.2 | 0.3352158 | 283.1658 | IF-steel | 5304
746539.5 | 0.3352842 | 283.4079 | IF-steel | 5305
746734.4 | 0.3353486 | 283.3907 | IF-steel | 5306
746942.9 | 0.3354174 | 283.3149 | IF-steel | 5307
747135.6 | 0.3354809 | 283.0682 | IF-steel | 5308
747348.2 | 0.3355511 | 283.2604 | IF-steel | 5309
747544.3 | 0.3356158 | 283.2429 | IF-steel | 5310
747745.6 | 0.3356822 | 283.1695 | IF-steel | 5311
747943.3 | 0.3357475 | 283.3429 | IF-steel | 5312
748152.6 | 0.3358166 | 283.2312 | IF-steel | 5313
748357.7 | 0.3358843 | 283.4129 | IF-steel | 5314
748559.7 | 0.3359509 | 283.304 | IF-steel | 5315
748759.8 | 0.3360169 | 283.1475 | IF-steel | 5316
748956.7 | 0.3360819 | 283.181 | IF-steel | 5317
749162.5 | 0.3361498 | 283.4087 | IF-steel | 5318
749364.4 | 0.3362165 | 283.3715 | IF-steel | 5319
749564.9 | 0.3362826 | 283.1678 | IF-steel | 5320
749764.7 | 0.3363485 | 283.4691 | IF-steel | 5321
749973.4 | 0.3364174 | 283.3246 | IF-steel | 5322
750168.3 | 0.3364818 | 283.3129 | IF-steel | 5323
750371.1 | 0.3365487 | 283.3337 | IF-steel | 5324
750581.9 | 0.3366182 | 283.3257 | IF-steel | 5325
750775.2 | 0.336682 | 283.2038 | IF-steel | 5326
750977.3 | 0.3367487 | 283.1064 | IF-steel | 5327
751183.3 | 0.3368167 | 283.3391 | IF-steel | 5328
751374.3 | 0.3368797 | 283.0643 | IF-steel | 5329
751578.9 | 0.3369472 | 283.1296 | IF-steel | 5330
751790.5 | 0.3370171 | 283.2542 | IF-steel | 5331
751993.8 | 0.3370841 | 283.2294 | IF-steel | 5332
752198.8 | 0.3371518 | 283.4012 | IF-steel | 5333
752397.8 | 0.3372175 | 283.1737 | IF-steel | 5334
752588.6 | 0.3372804 | 283.2864 | IF-steel | 5335
752788.9 | 0.3373466 | 283.1501 | IF-steel | 5336
752992 | 0.3374136 | 283.1147 | IF-steel | 5337
753194.9 | 0.3374805 | 283.1441 | IF-steel | 5338
753407.4 | 0.33755065 | 283.25 | IF-steel | 5339
753607.1 | 0.3376165 | 283.0699 | IF-steel | 5340
753804.7 | 0.3376818 | 283.234 | IF-steel | 5341
754010.4 | 0.3377497 | 283.3712 | IF-steel | 5342
754211.4 | 0.337816 | 283.2739 | IF-steel | 5343
754415.4 | 0.3378833 | 283.2971 | IF-steel | 5344
754614.5 | 0.337949 | 283.0775 | IF-steel | 5345
754816.1 | 0.3380155 | 282.9417 | IF-steel | 5346
755022.3 | 0.3380836 | 283.1941 | IF-steel | 5347
755214.9 | 0.3381471 | 283.0253 | IF-steel | 5348
755420.8 | 0.3382151 | 283.1772 | IF-steel | 5349
755627.1 | 0.3382832 | 283.4311 | IF-steel | 5350
755826.7 | 0.338349 | 283.1639 | IF-steel | 5351
756028.3 | 0.3384156 | 283.1115 | IF-steel | 5352
756230.5 | 0.3384823 | 283.0968 | IF-steel | 5353
756427.3 | 0.3385472 | 283.1234 | IF-steel | 5354
756628.2 | 0.3386135 | 283.0216 | IF-steel | 5355
756833.5 | 0.3386813 | 283.132 | IF-steel | 5356
757037.2 | 0.3387485 | 283.2138 | IF-steel | 5357
757238.7 | 0.338815 | 283.1578 | IF-steel | 5358
757443.1 | 0.3388824 | 283.2042 | IF-steel | 5359
757645.3 | 0.3389492 | 283.1902 | IF-steel | 5360
757851.3 | 0.3390171 | 283.3475 | IF-steel | 5361
758042.8 | 0.3390803 | 283.1048 | IF-steel | 5362
758252.5 | 0.3391495 | 283.0258 | IF-steel | 5363
758454.2 | 0.3392161 | 282.9763 | IF-steel | 5364
758653.7 | 0.3392819 | 283.2639 | IF-steel | 5365
758855.9 | 0.3393486 | 283.1692 | IF-steel | 5366
759058.6 | 0.3394156 | 283.1915 | IF-steel | 5367
759254.8 | 0.3394803 | 283.1818 | IF-steel | 5368
759463.4 | 0.3395491 | 283.1065 | IF-steel | 5369
759663.1 | 0.339615 | 282.9264 | IF-steel | 5370
759858.3 | 0.3396794 | 282.8465 | IF-steel | 5371
760071.2 | 0.3397497 | 283.0627 | IF-steel | 5372
760267.1 | 0.3398144 | 283.0329 | IF-steel | 5373
760468 | 0.3398807 | 282.9304 | IF-steel | 5374
760673.9 | 0.3399486 | 283.1573 | IF-steel | 5375
760874.1 | 0.3400147 | 282.933 | IF-steel | 5376
761077.7 | 0.3400819 | 283.0126 | IF-steel | 5377
761284.2 | 0.34015 | 283.1977 | IF-steel | 5378
761474.9 | 0.3402129 | 282.9061 | IF-steel | 5379
761682.5 | 0.3402814 | 283.1652 | IF-steel | 5380
761885.1 | 0.3403483 | 283.1759 | IF-steel | 5381
762084.8 | 0.3404142 | 283.0017 | IF-steel | 5382
762280.4 | 0.3404787 | 282.9455 | IF-steel | 5383
762492.8 | 0.3405488 | 283.1269 | IF-steel | 5384
762697.3 | 0.3406163 | 283.1864 | IF-steel | 5385
762889.1 | 0.3406796 | 282.9657 | IF-steel | 5386
763089.8 | 0.3407458 | 282.8456 | IF-steel | 5387
763303.8 | 0.3408165 | 283.0548 | IF-steel | 5388
763498.2 | 0.3408806 | 283.0037 | IF-steel | 5389
763711.3 | 0.3409509 | 283.1451 | IF-steel | 5390
763914.8 | 0.3410181 | 283.22 | IF-steel | 5391
764099.2 | 0.3410789 | 282.9093 | IF-steel | 5392
764313.6 | 0.3411497 | 283.2208 | IF-steel | 5393
764516.8 | 0.3412168 | 283.2714 | IF-steel | 5394
764710.1 | 0.3412805 | 283.067 | IF-steel | 5395
764909.1 | 0.3413462 | 282.8452 | IF-steel | 5396
765121.8 | 0.3414164 | 282.9632 | IF-steel | 5397
765317 | 0.3414808 | 282.9634 | IF-steel | 5398
765518.2 | 0.3415472 | 282.8803 | IF-steel | 5399
765723.4 | 0.3416149 | 282.9863 | IF-steel | 5400
765926.2 | 0.3416819 | 283.0139 | IF-steel | 5401
766129.6 | 0.341749 | 282.9932 | IF-steel | 5402
766329.4 | 0.3418149 | 282.8205 | IF-steel | 5403
766525.3 | 0.3418795 | 282.8686 | IF-steel | 5404
766736.5 | 0.3419493 | 282.8904 | IF-steel | 5405
766934.9 | 0.3420147 | 283.1026 | IF-steel | 5406
767137.1 | 0.3420815 | 283.0115 | IF-steel | 5407
767341 | 0.3421487 | 283.109 | IF-steel | 5408
767542.6 | 0.3422153 | 282.9731 | IF-steel | 5409
767737.8 | 0.3422797 | 282.9744 | IF-steel | 5410
767938 | 0.3423458 | 282.8306 | IF-steel | 5411
768143.6 | 0.3424136 | 282.9614 | IF-steel | 5412
768344.4 | 0.3424799 | 282.8528 | IF-steel | 5413
768555.5 | 0.3425495 | 282.8681 | IF-steel | 5414
768759.1 | 0.3426167 | 282.94 | IF-steel | 5415
768954.5 | 0.3426812 | 282.9613 | IF-steel | 5416
769151.1 | 0.3427461 | 282.9738 | IF-steel | 5417
769358.7 | 0.3428146 | 282.8381 | IF-steel | 5418
769553.7 | 0.3428789 | 282.7459 | IF-steel | 5419
769766.2 | 0.3429491 | 282.9313 | IF-steel | 5420
769967.4 | 0.3430154 | 282.8484 | IF-steel | 5421
770165.3 | 0.3430807 | 282.9486 | IF-steel | 5422
770364.3 | 0.3431464 | 282.7239 | IF-steel | 5423
770564.4 | 0.3432125 | 282.9754 | IF-steel | 5424
770766.2 | 0.343279 | 282.9293 | IF-steel | 5425
770980.5 | 0.3433498 | 283.155 | IF-steel | 5426
771178.9 | 0.3434153 | 282.8917 | IF-steel | 5427
771383.2 | 0.3434827 | 283.0125 | IF-steel | 5428
771573.2 | 0.3435454 | 282.5916 | IF-steel | 5429
771779.2 | 0.3436133 | 282.8282 | IF-steel | 5430
771979.8 | 0.3436795 | 282.6258 | IF-steel | 5431
772184.7 | 0.3437472 | 282.792 | IF-steel | 5432
772390.3 | 0.343815 | 283.0016 | IF-steel | 5433
772583.2 | 0.3438787 | 282.7727 | IF-steel | 5434
772792.1 | 0.3439476 | 282.7186 | IF-steel | 5435
772989.3 | 0.3440127 | 282.7779 | IF-steel | 5436
773193.6 | 0.3440801 | 282.9 | IF-steel | 5437
773401.8 | 0.3441488 | 282.798 | IF-steel | 5438
773596.6 | 0.3442131 | 282.6949 | IF-steel | 5439
773790.4 | 0.344277 | 282.6064 | IF-steel | 5440
774007.8 | 0.3443488 | 283.0344 | IF-steel | 5441
774200.3 | 0.3444123 | 282.8613 | IF-steel | 5442
774405.6 | 0.3444801 | 282.9744 | IF-steel | 5443
774614 | 0.3445488 | 282.8835 | IF-steel | 5444
774815.9 | 0.3446155 | 282.8535 | IF-steel | 5445
775011.8 | 0.3446801 | 282.8176 | IF-steel | 5446
775222.4 | 0.3447496 | 282.8812 | IF-steel | 5447
775409.8 | 0.3448114 | 282.7679 | IF-steel | 5448
775613.3 | 0.3448786 | 282.8429 | IF-steel | 5449
775824 | 0.3449481 | 282.9051 | IF-steel | 5450
776020.2 | 0.3450129 | 282.896 | IF-steel | 5451
776221.6 | 0.3450793 | 282.828 | IF-steel | 5452
776430 | 0.3451481 | 282.6621 | IF-steel | 5453
776622.8 | 0.3452117 | 282.5089 | IF-steel | 5454
776827.5 | 0.3452793 | 282.5746 | IF-steel | 5455
777031.4 | 0.3453466 | 282.6716 | IF-steel | 5456
777235.7 | 0.345414 | 282.7985 | IF-steel | 5457
777431.4 | 0.3454786 | 282.7559 | IF-steel | 5458
777642.8 | 0.3455483 | 282.8672 | IF-steel | 5459
777845.5 | 0.3456152 | 282.8031 | IF-steel | 5460
778039.5 | 0.3456792 | 282.7279 | IF-steel | 5461
778240.8 | 0.3457457 | 282.656 | IF-steel | 5462
778445.5 | 0.3458132 | 282.7244 | IF-steel | 5463
778646.3 | 0.3458795 | 282.6171 | IF-steel | 5464
778843.9 | 0.3459447 | 282.6999 | IF-steel | 5465
779050.4 | 0.3460128 | 282.4888 | IF-steel | 5466
779250 | 0.3460787 | 282.7013 | IF-steel | 5467
779451.2 | 0.3461451 | 282.6198 | IF-steel | 5468
779662 | 0.3462147 | 282.6965 | IF-steel | 5469
779857.4 | 0.3462792 | 282.6311 | IF-steel | 5470
780069.5 | 0.3463491 | 282.7882 | IF-steel | 5471
780272.5 | 0.3464161 | 282.7498 | IF-steel | 5472
780455.3 | 0.3464765 | 282.4107 | IF-steel | 5473
780669.7 | 0.3465472 | 282.7194 | IF-steel | 5474
780863.7 | 0.3466112 | 282.5686 | IF-steel | 5475
781073.3 | 0.3466804 | 282.5568 | IF-steel | 5476
781278.6 | 0.3467481 | 282.6693 | IF-steel | 5477
781480.8 | 0.3468149 | 282.6551 | IF-steel | 5478
781675.8 | 0.3468792 | 282.6442 | IF-steel | 5479
781881.2 | 0.346947 | 282.763 | IF-steel | 5480
782072.6 | 0.3470102 | 282.5115 | IF-steel | 5481
782276.4 | 0.3470774 | 282.5255 | IF-steel | 5482
782487.4 | 0.3471471 | 282.6116 | IF-steel | 5483
782684.1 | 0.347212 | 282.6305 | IF-steel | 5484
782887.2 | 0.347279 | 282.678 | IF-steel | 5485
783096.7 | 0.3473481 | 282.6641 | IF-steel | 5486
783293 | 0.3474129 | 282.6609 | IF-steel | 5487
783496.8 | 0.3474802 | 282.7533 | IF-steel | 5488
783694.6 | 0.3475454 | 282.3633 | IF-steel | 5489
783900.5 | 0.3476134 | 282.5919 | IF-steel | 5490
784102.9 | 0.3476802 | 282.5935 | IF-steel | 5491
784298.8 | 0.3477448 | 282.5614 | IF-steel | 5492
784502.7 | 0.3478121 | 282.6605 | IF-steel | 5493
784705.4 | 0.347879 | 282.5966 | IF-steel | 5494
784914.9 | 0.3479481 | 282.5858 | IF-steel | 5495
785107.9 | 0.3480118 | 282.3627 | IF-steel | 5496
785312.2 | 0.3480792 | 282.4882 | IF-steel | 5497
785505.7 | 0.3481431 | 282.3752 | IF-steel | 5498
785711.2 | 0.3482109 | 282.5041 | IF-steel | 5499
785917.3 | 0.3482789 | 282.7437 | IF-steel | 5500
786124 | 0.3483471 | 282.5433 | IF-steel | 5501
786329 | 0.3484148 | 282.6373 | IF-steel | 5502
786528.8 | 0.3484807 | 282.4604 | IF-steel | 5503
786724.4 | 0.3485452 | 282.409 | IF-steel | 5504
786919.3 | 0.3486096 | 282.395 | IF-steel | 5505
787123.3 | 0.3486769 | 282.4213 | IF-steel | 5506
787337.3 | 0.3487475 | 282.7026 | IF-steel | 5507
787534.1 | 0.3488125 | 282.3306 | IF-steel | 5508
787734.6 | 0.3488786 | 282.6068 | IF-steel | 5509
787931.6 | 0.3489436 | 282.2496 | IF-steel | 5510
788138.8 | 0.349012 | 282.4847 | IF-steel | 5511
788330.9 | 0.3490754 | 282.2814 | IF-steel | 5512
788545.9 | 0.3491464 | 282.5514 | IF-steel | 5513
788747.3 | 0.3492128 | 282.4858 | IF-steel | 5514
788943.1 | 0.3492774 | 282.5262 | IF-steel | 5515
789154.5 | 0.3493472 | 282.5573 | IF-steel | 5516
789346.2 | 0.3494105 | 282.3335 | IF-steel | 5517
789552.6 | 0.3494786 | 282.5135 | IF-steel | 5518
789752.7 | 0.3495446 | 282.3619 | IF-steel | 5519
789953.3 | 0.3496108 | 282.2397 | IF-steel | 5520
790159.8 | 0.3496789 | 282.4286 | IF-steel | 5521
790360.5 | 0.3497452 | 282.3116 | IF-steel | 5522
790557.8 | 0.3498103 | 282.3741 | IF-steel | 5523
790758.4 | 0.3498765 | 282.2594 | IF-steel | 5524
790963.1 | 0.349944 | 282.4054 | IF-steel | 5525
791168.2 | 0.3500117 | 282.5018 | IF-steel | 5526
791366.1 | 0.350077 | 282.2049 | IF-steel | 5527
791573.2 | 0.3501454 | 282.4321 | IF-steel | 5528
791773 | 0.3502113 | 282.2629 | IF-steel | 5529
791975 | 0.350278 | 282.6305 | IF-steel | 5530
792174.4 | 0.3503438 | 282.4345 | IF-steel | 5531
792381 | 0.3504119 | 282.2287 | IF-steel | 5532
792585.2 | 0.3504793 | 282.2621 | IF-steel | 5533
792786.8 | 0.3505459 | 282.2117 | IF-steel | 5534
792983 | 0.3506106 | 282.1981 | IF-steel | 5535
793186.6 | 0.3506778 | 282.2784 | IF-steel | 5536
793380 | 0.3507416 | 282.1601 | IF-steel | 5537
793588.5 | 0.3508104 | 282.4808 | IF-steel | 5538
793785.4 | 0.3508754 | 282.1183 | IF-steel | 5539
793998 | 0.3509455 | 282.2281 | IF-steel | 5540
794203.3 | 0.3510133 | 282.4221 | IF-steel | 5541
794397.5 | 0.3510774 | 282.3557 | IF-steel | 5542
794601.8 | 0.3511448 | 282.4037 | IF-steel | 5543
794801.9 | 0.3512108 | 282.2478 | IF-steel | 5544
795005.3 | 0.351278 | 282.2329 | IF-steel | 5545
795209.5 | 0.3513454 | 282.3508 | IF-steel | 5546
795412.3 | 0.3514123 | 282.2953 | IF-steel | 5547
795604.7 | 0.3514758 | 282.1104 | IF-steel | 5548
795806.3 | 0.3515423 | 282.055 | IF-steel | 5549
796012.4 | 0.3516103 | 282.2219 | IF-steel | 5550
796217.4 | 0.3516779 | 282.3886 | IF-steel | 5551
796420.3 | 0.3517449 | 282.3385 | IF-steel | 5552
796611.8 | 0.3518081 | 282.1 | IF-steel | 5553
796816.1 | 0.3518755 | 282.2246 | IF-steel | 5554
797018.6 | 0.3519423 | 282.1463 | IF-steel | 5555
797221.5 | 0.3520093 | 282.1841 | IF-steel | 5556
797423 | 0.3520758 | 282.0393 | IF-steel | 5557
797631.3 | 0.3521445 | 281.9444 | IF-steel | 5558
797827.3 | 0.3522092 | 282.0036 | IF-steel | 5559
798029.7 | 0.352276 | 281.9194 | IF-steel | 5560
798232.3 | 0.3523429 | 281.9327 | IF-steel | 5561
798431.2 | 0.3524085 | 282.0999 | IF-steel | 5562
798640.1 | 0.3524774 | 282.0452 | IF-steel | 5563
798844.5 | 0.3525449 | 282.0995 | IF-steel | 5564
799037.1 | 0.3526085 | 281.9309 | IF-steel | 5565
799248.3 | 0.3526781 | 282.0289 | IF-steel | 5566
799443.2 | 0.3527425 | 281.934 | IF-steel | 5567
799637.3 | 0.3528065 | 281.8647 | IF-steel | 5568
799851.6 | 0.3528772 | 282.0897 | IF-steel | 5569
800055.9 | 0.3529446 | 282.2098 | IF-steel | 5570
800254 | 0.35301 | 281.8469 | IF-steel | 5571
800459.3 | 0.3530778 | 282.0333 | IF-steel | 5572
800653 | 0.3531417 | 281.9404 | IF-steel | 5573
800858.1 | 0.3532094 | 282.036 | IF-steel | 5574
801059.2 | 0.3532757 | 281.949 | IF-steel | 5575
801261.7 | 0.3533426 | 281.9566 | IF-steel | 5576
801463.6 | 0.3534092 | 281.8422 | IF-steel | 5577
801668.5 | 0.3534768 | 282.0029 | IF-steel | 5578
801868.8 | 0.3535429 | 281.7818 | IF-steel | 5579
802066.3 | 0.3536081 | 281.9373 | IF-steel | 5580
802267.9 | 0.3536746 | 281.8029 | IF-steel | 5581
802482.7 | 0.3537455 | 282.1395 | IF-steel | 5582
802673.1 | 0.3538083 | 281.8274 | IF-steel | 5583
802882.7 | 0.3538775 | 282.2182 | IF-steel | 5584
803080.3 | 0.3539427 | 281.9013 | IF-steel | 5585
803277.6 | 0.3540078 | 281.9624 | IF-steel | 5586
803479 | 0.3540743 | 281.8978 | IF-steel | 5587
803688.5 | 0.3541434 | 281.8034 | IF-steel | 5588
803881.1 | 0.354207 | 281.6343 | IF-steel | 5589
804087.9 | 0.3542752 | 281.922 | IF-steel | 5590
804290.9 | 0.3543422 | 281.8811 | IF-steel | 5591
804482.8 | 0.3544055 | 281.6687 | IF-steel | 5592
804699 | 0.3544769 | 282.0184 | IF-steel | 5593
804889.8 | 0.3545399 | 281.7311 | IF-steel | 5594
805091.5 | 0.3546064 | 281.6785 | IF-steel | 5595
805302.4 | 0.354676 | 281.6819 | IF-steel | 5596
805502.8 | 0.3547421 | 281.5437 | IF-steel | 5597
805702.4 | 0.354808 | 281.757 | IF-steel | 5598
805907.3 | 0.3548756 | 281.9227 | IF-steel | 5599
806102.6 | 0.3549401 | 281.9327 | IF-steel | 5600
806311.4 | 0.355009 | 281.7933 | IF-steel | 5601
806513 | 0.3550755 | 281.7383 | IF-steel | 5602
806717.1 | 0.3551428 | 281.7682 | IF-steel | 5603
806916.9 | 0.3552088 | 281.5995 | IF-steel | 5604
807116.4 | 0.3552746 | 281.8021 | IF-steel | 5605
807315.5 | 0.3553403 | 281.5866 | IF-steel | 5606
807521.7 | 0.3554084 | 281.8327 | IF-steel | 5607
807724.6 | 0.3554753 | 281.7844 | IF-steel | 5608
807926.4 | 0.3555419 | 281.7414 | IF-steel | 5609
808132.7 | 0.35561 | 281.9169 | IF-steel | 5610
808326.8 | 0.355674 | 281.8477 | IF-steel | 5611
808525.2 | 0.3557395 | 281.5873 | IF-steel | 5612
808733.3 | 0.3558082 | 281.881 | IF-steel | 5613
808932.8 | 0.355874 | 281.6849 | IF-steel | 5614
809145.4 | 0.3559442 | 281.8007 | IF-steel | 5615
809346.1 | 0.3560104 | 281.686 | IF-steel | 5616
809539.8 | 0.3560744 | 281.5906 | IF-steel | 5617
809746.6 | 0.3561426 | 281.8004 | IF-steel | 5618
809941.2 | 0.3562068 | 281.7643 | IF-steel | 5619
810148.2 | 0.3562751 | 281.5039 | IF-steel | 5620
810351.8 | 0.3563423 | 281.5788 | IF-steel | 5621
810546 | 0.3564064 | 281.4359 | IF-steel | 5622
810748.1 | 0.3564731 | 281.4139 | IF-steel | 5623
810954 | 0.356541 | 281.6436 | IF-steel | 5624
811148 | 0.3566051 | 281.4917 | IF-steel | 5625
811360.3 | 0.3566751 | 281.6629 | IF-steel | 5626
811556.2 | 0.3567398 | 281.6324 | IF-steel | 5627
811756 | 0.3568057 | 281.4549 | IF-steel | 5628
811960.2 | 0.3568731 | 281.5759 | IF-steel | 5629
812166.1 | 0.356941 | 281.7219 | IF-steel | 5630
812363.1 | 0.357006 | 281.365 | IF-steel | 5631
812574.3 | 0.3570757 | 281.3833 | IF-steel | 5632
812773.3 | 0.3571414 | 281.6415 | IF-steel | 5633
812972.1 | 0.357207 | 281.4024 | IF-steel | 5634
813177.5 | 0.3572748 | 281.516 | IF-steel | 5635
813371.2 | 0.3573387 | 281.4181 | IF-steel | 5636
813574.2 | 0.3574057 | 281.3788 | IF-steel | 5637
813777.1 | 0.3574727 | 281.4134 | IF-steel | 5638
813979.1 | 0.3575393 | 281.3035 | IF-steel | 5639
814180.4 | 0.3576058 | 281.231 | IF-steel | 5640
814384.2 | 0.357673 | 281.3195 | IF-steel | 5641
814579.1 | 0.3577373 | 281.2194 | IF-steel | 5642
814791.1 | 0.3578073 | 281.3736 | IF-steel | 5643
814988 | 0.3578723 | 281.4127 | IF-steel | 5644
815197.5 | 0.3579414 | 281.3951 | IF-steel | 5645
815400.3 | 0.3580083 | 281.4231 | IF-steel | 5646
815603.3 | 0.3580753 | 281.3822 | IF-steel | 5647
815797 | 0.3581392 | 281.2829 | IF-steel | 5648
815993.6 | 0.3582041 | 281.2985 | IF-steel | 5649
816197.2 | 0.3582713 | 281.3784 | IF-steel | 5650
816406 | 0.3583402 | 281.241 | IF-steel | 5651
816602.9 | 0.3584052 | 281.3529 | IF-steel | 5652
816805.2 | 0.3584719 | 281.3448 | IF-steel | 5653
817017.9 | 0.3585421 | 281.4618 | IF-steel | 5654
817207.4 | 0.3586046 | 281.0875 | IF-steel | 5655
817415.7 | 0.3586734 | 281.3965 | IF-steel | 5656
817628.2 | 0.3587435 | 281.5823 | IF-steel | 5657
817815.9 | 0.3588055 | 281.0942 | IF-steel | 5658
818021.4 | 0.3588733 | 281.2158 | IF-steel | 5659
818225.8 | 0.3589407 | 281.3475 | IF-steel | 5660
818419 | 0.3590045 | 281.1347 | IF-steel | 5661
818629.4 | 0.3590739 | 281.1809 | IF-steel | 5662
818825.4 | 0.3591386 | 281.1614 | IF-steel | 5663
819031.1 | 0.3592065 | 281.3772 | IF-steel | 5664
819230.8 | 0.3592724 | 281.1968 | IF-steel | 5665
819434.7 | 0.3593397 | 281.2147 | IF-steel | 5666
819627.6 | 0.3594033 | 281.0646 | IF-steel | 5667
819835.1 | 0.3594718 | 281.3209 | IF-steel | 5668
820034.6 | 0.3595376 | 281.1255 | IF-steel | 5669
820234.3 | 0.3596035 | 280.9437 | IF-steel | 5670
820449.2 | 0.3596744 | 281.2098 | IF-steel | 5671
820644.3 | 0.3597388 | 281.2036 | IF-steel | 5672
820846.9 | 0.3598057 | 281.1372 | IF-steel | 5673
821047.6 | 0.3598719 | 281.0249 | IF-steel | 5674
821242.2 | 0.3599361 | 280.9884 | IF-steel | 5675
821453.2 | 0.3600058 | 280.9922 | IF-steel | 5676
821657.1 | 0.3600731 | 281.0922 | IF-steel | 5677
821850.2 | 0.3601368 | 280.8723 | IF-steel | 5678
822055.1 | 0.3602044 | 281.0354 | IF-steel | 5679
822258.3 | 0.3602714 | 281.0079 | IF-steel | 5680
822454 | 0.360336 | 281.0474 | IF-steel | 5681
822653 | 0.3604017 | 280.8217 | IF-steel | 5682
822866.8 | 0.3604722 | 281.0079 | IF-steel | 5683
823067.8 | 0.3605386 | 280.9152 | IF-steel | 5684
823265.4 | 0.3606038 | 281.0007 | IF-steel | 5685
823466 | 0.36067 | 280.8808 | IF-steel | 5686
823670 | 0.3607373 | 280.983 | IF-steel | 5687
823871.3 | 0.3608037 | 280.8294 | IF-steel | 5688
824083.5 | 0.3608738 | 280.9914 | IF-steel | 5689
824277.2 | 0.3609377 | 280.8173 | IF-steel | 5690
824477.6 | 0.3610038 | 280.6862 | IF-steel | 5691
824676.6 | 0.3610695 | 280.8602 | IF-steel | 5692
824879.7 | 0.3611365 | 280.9029 | IF-steel | 5693
825082.5 | 0.3612034 | 280.9264 | IF-steel | 5694
825292.7 | 0.3612728 | 280.8793 | IF-steel | 5695
825494.4 | 0.3613394 | 280.8314 | IF-steel | 5696
825682.5 | 0.3614014 | 280.7643 | IF-steel | 5697
825890.1 | 0.36147 | 280.631 | IF-steel | 5698
826085.7 | 0.3615345 | 280.6559 | IF-steel | 5699
826288.9 | 0.3616016 | 280.6323 | IF-steel | 5700
826499.9 | 0.3616712 | 280.7168 | IF-steel | 5701
826704.4 | 0.3617386 | 280.7699 | IF-steel | 5702
826896.3 | 0.361802 | 280.5609 | IF-steel | 5703
827099.4 | 0.361869 | 280.6004 | IF-steel | 5704
827297.7 | 0.3619345 | 280.7317 | IF-steel | 5705
827499 | 0.3620009 | 280.6547 | IF-steel | 5706
827710.4 | 0.3620706 | 280.685 | IF-steel | 5707
827911.8 | 0.3621371 | 280.6194 | IF-steel | 5708
828115 | 0.3622041 | 280.67 | IF-steel | 5709
828320.4 | 0.3622719 | 280.7881 | IF-steel | 5710
828512.6 | 0.3623354 | 280.5937 | IF-steel | 5711
828717.6 | 0.362403 | 280.6842 | IF-steel | 5712
828919.6 | 0.3624697 | 280.6564 | IF-steel | 5713
829120.5 | 0.362536 | 280.4723 | IF-steel | 5714
829324.1 | 0.3626032 | 280.5514 | IF-steel | 5715
829526.9 | 0.3626701 | 280.5783 | IF-steel | 5716
829722.1 | 0.3627345 | 280.5004 | IF-steel | 5717
829932.1 | 0.3628038 | 280.5209 | IF-steel | 5718
830126.5 | 0.362868 | 280.3903 | IF-steel | 5719
830340.9 | 0.3629387 | 280.7005 | IF-steel | 5720
830531.8 | 0.3630017 | 280.4194 | IF-steel | 5721
830737.1 | 0.3630695 | 280.5328 | IF-steel | 5722
830939.9 | 0.3631364 | 280.5535 | IF-steel | 5723
831135.4 | 0.3632009 | 280.4988 | IF-steel | 5724
831345 | 0.3632701 | 280.4939 | IF-steel | 5725
831541.3 | 0.3633349 | 280.4901 | IF-steel | 5726
831747.3 | 0.3634028 | 280.241 | IF-steel | 5727
831943.2 | 0.3634675 | 280.2945 | IF-steel | 5728
832147.7 | 0.3635349 | 280.3485 | IF-steel | 5729
832342.2 | 0.3635991 | 280.3077 | IF-steel | 5730
832553.9 | 0.363669 | 280.3575 | IF-steel | 5731
832749.1 | 0.3637334 | 280.3606 | IF-steel | 5732
832957.5 | 0.3638022 | 280.2754 | IF-steel | 5733
833161.9 | 0.3638696 | 280.3258 | IF-steel | 5734
833361.8 | 0.3639356 | 280.1632 | IF-steel | 5735
833557 | 0.364 | 280.0828 | IF-steel | 5736
833761.3 | 0.3640674 | 280.205 | IF-steel | 5737
833967.9 | 0.3641356 | 280.4027 | IF-steel | 5738
834167 | 0.3642013 | 280.1819 | IF-steel | 5739
834371 | 0.3642686 | 280.2861 | IF-steel | 5740
834563.8 | 0.3643323 | 280.0554 | IF-steel | 5741
834766.4 | 0.3643991 | 280.0651 | IF-steel | 5742
834976.4 | 0.3644684 | 280.4836 | IF-steel | 5743
835174.2 | 0.3645337 | 280.1821 | IF-steel | 5744
835375.7 | 0.3646002 | 280.1204 | IF-steel | 5745
835582.4 | 0.3646684 | 280.3183 | IF-steel | 5746
835774.1 | 0.3647317 | 280.0941 | IF-steel | 5747
835984.4 | 0.3648011 | 280.0542 | IF-steel | 5748
836185.2 | 0.3648673 | 279.947 | IF-steel | 5749
836381.5 | 0.3649321 | 280.0185 | IF-steel | 5750
836588 | 0.3650003 | 280.2105 | IF-steel | 5751
836787.5 | 0.3650661 | 280.0146 | IF-steel | 5752
836991.3 | 0.3651333 | 280.0294 | IF-steel | 5753
837193.8 | 0.3652002 | 280.0321 | IF-steel | 5754
837387.9 | 0.3652642 | 279.9644 | IF-steel | 5755
837590.6 | 0.3653311 | 279.8991 | IF-steel | 5756
837802.1 | 0.3654009 | 280.0173 | IF-steel | 5757
838004.9 | 0.3654678 | 279.963 | IF-steel | 5758
838199.8 | 0.3655322 | 279.9519 | IF-steel | 5759
838405.5 | 0.3656 | 280.0875 | IF-steel | 5760
838605.3 | 0.365666 | 279.9102 | IF-steel | 5761
838809.3 | 0.3657333 | 280.0143 | IF-steel | 5762
839012.7 | 0.3658004 | 279.9986 | IF-steel | 5763
839212.3 | 0.3658663 | 279.8133 | IF-steel | 5764
839415.7 | 0.3659334 | 279.7979 | IF-steel | 5765
839611.2 | 0.3659979 | 279.8224 | IF-steel | 5766
839820.5 | 0.366067 | 279.793 | IF-steel | 5767
840017.3 | 0.3661319 | 279.8209 | IF-steel | 5768
840210.3 | 0.3661956 | 279.683 | IF-steel | 5769
840421.7 | 0.3662654 | 279.7139 | IF-steel | 5770
840621 | 0.3663311 | 279.5076 | IF-steel | 5771
840819.7 | 0.3663967 | 279.6589 | IF-steel | 5772
841028.4 | 0.3664656 | 279.5983 | IF-steel | 5773
841226.4 | 0.3665309 | 279.7836 | IF-steel | 5774
841427.8 | 0.3665974 | 279.6344 | IF-steel | 5775
841632.9 | 0.3666651 | 279.8152 | IF-steel | 5776
841835.5 | 0.3667319 | 279.7465 | IF-steel | 5777
842032.9 | 0.3667971 | 279.4101 | IF-steel | 5778
842237.7 | 0.3668647 | 279.5718 | IF-steel | 5779
842433.1 | 0.3669291 | 279.5075 | IF-steel | 5780
842635.3 | 0.3669959 | 279.494 | IF-steel | 5781
842849.4 | 0.3670665 | 279.699 | IF-steel | 5782
843040.8 | 0.3671297 | 279.454 | IF-steel | 5783
843241.2 | 0.3671958 | 279.3185 | IF-steel | 5784
843455.5 | 0.3672665 | 279.543 | IF-steel | 5785
843648.1 | 0.3673301 | 279.3746 | IF-steel | 5786
843845.7 | 0.3673953 | 279.4551 | IF-steel | 5787
844045.8 | 0.3674613 | 279.3073 | IF-steel | 5788
844256.5 | 0.3675309 | 279.2916 | IF-steel | 5789
844461.8 | 0.3675986 | 279.4803 | IF-steel | 5790
844662.4 | 0.3676648 | 279.3602 | IF-steel | 5791
844865.9 | 0.3677319 | 279.3486 | IF-steel | 5792
845052.8 | 0.3677936 | 279.2864 | IF-steel | 5793
845258.9 | 0.3678616 | 279.4471 | IF-steel | 5794
845468.2 | 0.3679307 | 279.4256 | IF-steel | 5795
845667.7 | 0.3679965 | 279.227 | IF-steel | 5796
845872.9 | 0.3680643 | 279.3361 | IF-steel | 5797
846072.2 | 0.36813 | 279.1242 | IF-steel | 5798
846268.6 | 0.3681948 | 279.1265 | IF-steel | 5799
846470.1 | 0.3682613 | 279.0684 | IF-steel | 5800
846673.5 | 0.3683285 | 279.1318 | IF-steel | 5801
846877.7 | 0.3683958 | 279.1669 | IF-steel | 5802
847078.8 | 0.3684622 | 279.0794 | IF-steel | 5803
847283.9 | 0.3685299 | 279.1766 | IF-steel | 5804
847475.6 | 0.3685932 | 278.9504 | IF-steel | 5805
847682 | 0.3686613 | 279.135 | IF-steel | 5806
847881.3 | 0.368727 | 278.9249 | IF-steel | 5807
848093.3 | 0.368797 | 279.0817 | IF-steel | 5808
848289.2 | 0.3688617 | 279.05 | IF-steel | 5809
848489.4 | 0.3689277 | 278.9045 | IF-steel | 5810
848685.6 | 0.3689925 | 278.8928 | IF-steel | 5811
848888.9 | 0.3690595 | 278.9476 | IF-steel | 5812
849093 | 0.3691269 | 279.0591 | IF-steel | 5813
849291.9 | 0.3691925 | 278.7448 | IF-steel | 5814
849499.4 | 0.369261 | 279.0852 | IF-steel | 5815
849699.7 | 0.3693271 | 278.8598 | IF-steel | 5816
849902.1 | 0.3693939 | 278.8622 | IF-steel | 5817
850102.6 | 0.3694601 | 278.6502 | IF-steel | 5818
850300.5 | 0.3695254 | 278.8354 | IF-steel | 5819
850510.3 | 0.3695946 | 278.8432 | IF-steel | 5820
850711.1 | 0.3696609 | 278.6566 | IF-steel | 5821
850907.4 | 0.3697257 | 278.7316 | IF-steel | 5822
851117.8 | 0.3697951 | 278.6936 | IF-steel | 5823
851311.6 | 0.369859 | 278.6063 | IF-steel | 5824
851514 | 0.3699258 | 278.6027 | IF-steel | 5825
851722.2 | 0.3699946 | 278.9101 | IF-steel | 5826
851915.4 | 0.3700583 | 278.2974 | IF-steel | 5827
852114.2 | 0.3701239 | 278.4585 | IF-steel | 5828
852325.5 | 0.3701936 | 278.5636 | IF-steel | 5829
852521 | 0.3702581 | 278.5869 | IF-steel | 5830
852724.6 | 0.3703253 | 278.583 | IF-steel | 5831
852924.7 | 0.3703914 | 278.4347 | IF-steel | 5832
853139.3 | 0.3704622 | 278.6785 | IF-steel | 5833
853331.2 | 0.3705255 | 278.4619 | IF-steel | 5834
853534.6 | 0.3705926 | 278.4461 | IF-steel | 5835
853732 | 0.3706578 | 278.116 | IF-steel | 5836
853933 | 0.3707241 | 278.5004 | IF-steel | 5837
854134 | 0.3707904 | 278.3266 | IF-steel | 5838
854343.1 | 0.3708594 | 278.2857 | IF-steel | 5839
854540.3 | 0.3709245 | 278.3407 | IF-steel | 5840
854742 | 0.3709911 | 278.2906 | IF-steel | 5841
854944.7 | 0.371058 | 278.3147 | IF-steel | 5842
855141.8 | 0.371123 | 278.3627 | IF-steel | 5843
855344.1 | 0.3711898 | 278.3508 | IF-steel | 5844
855555.5 | 0.3712595 | 278.3845 | IF-steel | 5845
855747 | 0.3713227 | 278.1447 | IF-steel | 5846
855950.6 | 0.3713899 | 278.1436 | IF-steel | 5847
856159.6 | 0.3714589 | 278.0949 | IF-steel | 5848
856354.6 | 0.3715232 | 278.0866 | IF-steel | 5849
856550.8 | 0.371588 | 278.0776 | IF-steel | 5850
856761.8 | 0.3716576 | 278.16 | IF-steel | 5851
856965.3 | 0.3717248 | 278.1528 | IF-steel | 5852
857158.6 | 0.3717886 | 278.0311 | IF-steel | 5853
857369.2 | 0.3718581 | 278.09 | IF-steel | 5854
857561 | 0.3719213 | 277.7892 | IF-steel | 5855
857768.4 | 0.3719898 | 278.1194 | IF-steel | 5856
857969.4 | 0.3720561 | 277.9425 | IF-steel | 5857
858170.9 | 0.3721226 | 277.881 | IF-steel | 5858
858374.2 | 0.3721897 | 277.9388 | IF-steel | 5859
858579.8 | 0.3722575 | 278.0671 | IF-steel | 5860
858771.7 | 0.3723209 | 277.8516 | IF-steel | 5861
858975.1 | 0.372388 | 277.84 | IF-steel | 5862
859174.9 | 0.3724539 | 277.6619 | IF-steel | 5863
859381.3 | 0.372522 | 277.8465 | IF-steel | 5864
859585.1 | 0.3725893 | 277.9389 | IF-steel | 5865
859785.1 | 0.3726553 | 277.7766 | IF-steel | 5866
859987.2 | 0.372722 | 277.68 | IF-steel | 5867
860184.7 | 0.3727872 | 277.8317 | IF-steel | 5868
860387.9 | 0.3728542 | 277.8024 | IF-steel | 5869
860588.2 | 0.3729203 | 277.6622 | IF-steel | 5870
860789.4 | 0.3729867 | 277.5838 | IF-steel | 5871
861001.2 | 0.3730566 | 277.6402 | IF-steel | 5872
861201.4 | 0.3731227 | 277.4959 | IF-steel | 5873
861398.9 | 0.3731878 | 277.5662 | IF-steel | 5874
861598.7 | 0.3732538 | 277.397 | IF-steel | 5875
861797.6 | 0.3733194 | 277.5665 | IF-steel | 5876
862005.5 | 0.373388 | 277.4469 | IF-steel | 5877
862206.5 | 0.3734543 | 277.348 | IF-steel | 5878
862410.6 | 0.3735217 | 277.3839 | IF-steel | 5879
862603.9 | 0.3735855 | 277.2571 | IF-steel | 5880
862807.2 | 0.3736526 | 277.2396 | IF-steel | 5881
863004.3 | 0.3737176 | 277.3651 | IF-steel | 5882
863214.3 | 0.3737869 | 277.3855 | IF-steel | 5883
863414.1 | 0.3738529 | 277.1338 | IF-steel | 5884
863608.9 | 0.3739171 | 277.1081 | IF-steel | 5885
863813.4 | 0.3739846 | 277.1632 | IF-steel | 5886
864020.6 | 0.374053 | 276.999 | IF-steel | 5887
864218.8 | 0.3741184 | 277.2 | IF-steel | 5888
864420.6 | 0.374185 | 277.0842 | IF-steel | 5889
864619.9 | 0.3742508 | 276.8774 | IF-steel | 5890
864824 | 0.3743181 | 276.9042 | IF-steel | 5891
865027.7 | 0.3743854 | 276.992 | IF-steel | 5892
865224.8 | 0.3744504 | 277.0378 | IF-steel | 5893
865425.5 | 0.3745166 | 276.9235 | IF-steel | 5894
865636.7 | 0.3745863 | 277.0232 | IF-steel | 5895
865829.7 | 0.37465 | 276.8017 | IF-steel | 5896
866033.6 | 0.3747173 | 276.8975 | IF-steel | 5897
866237.8 | 0.3747847 | 276.9378 | IF-steel | 5898
866427.6 | 0.3748473 | 276.5832 | IF-steel | 5899
866635.3 | 0.3749159 | 276.9325 | IF-steel | 5900
866847.5 | 0.3749859 | 277.0195 | IF-steel | 5901
867046 | 0.3750514 | 276.7574 | IF-steel | 5902
867249.2 | 0.3751185 | 276.7311 | IF-steel | 5903
867453.4 | 0.3751858 | 276.8474 | IF-steel | 5904
867646 | 0.3752494 | 276.5989 | IF-steel | 5905
867849.6 | 0.3753166 | 276.6766 | IF-steel | 5906
868042.5 | 0.3753802 | 276.5287 | IF-steel | 5907
868254.9 | 0.3754503 | 276.6268 | IF-steel | 5908
868446.2 | 0.3755135 | 276.3731 | IF-steel | 5909
868660.3 | 0.3755841 | 276.5791 | IF-steel | 5910
868853 | 0.3756477 | 276.4227 | IF-steel | 5911
869056.6 | 0.3757149 | 276.4993 | IF-steel | 5912
869260.5 | 0.3757822 | 276.5135 | IF-steel | 5913
869457.9 | 0.3758473 | 276.1843 | IF-steel | 5914
869657.4 | 0.3759131 | 276.3888 | IF-steel | 5915
869859.8 | 0.37598 | 276.3914 | IF-steel | 5916
870062.5 | 0.3760468 | 275.9249 | IF-steel | 5917
870263.1 | 0.376113 | 276.2032 | IF-steel | 5918
870469 | 0.376181 | 276.4385 | IF-steel | 5919
870668.4 | 0.3762468 | 276.1556 | IF-steel | 5920
870874 | 0.3763146 | 276.3661 | IF-steel | 5921
871074 | 0.3763806 | 276.1226 | IF-steel | 5922
871277 | 0.3764476 | 276.162 | IF-steel | 5923
871467.2 | 0.3765104 | 275.8383 | IF-steel | 5924
871674.2 | 0.3765787 | 276.0619 | IF-steel | 5925
871876 | 0.3766453 | 276.0174 | IF-steel | 5926
872080.6 | 0.3767128 | 276.0812 | IF-steel | 5927
872281.7 | 0.3767792 | 275.9964 | IF-steel | 5928
872491.4 | 0.3768484 | 275.9911 | IF-steel | 5929
872684.9 | 0.3769122 | 275.8081 | IF-steel | 5930
872886.5 | 0.3769787 | 275.7487 | IF-steel | 5931
873080.4 | 0.3770427 | 275.587 | IF-steel | 5932
873284.9 | 0.3771102 | 275.7233 | IF-steel | 5933
873495.3 | 0.3771797 | 275.7703 | IF-steel | 5934
873701.1 | 0.3772476 | 275.9147 | IF-steel | 5935
873890.4 | 0.37731 | 275.5276 | IF-steel | 5936
874098.9 | 0.3773788 | 275.8486 | IF-steel | 5937
874291.5 | 0.3774424 | 275.6776 | IF-steel | 5938
874501.7 | 0.3775118 | 275.6313 | IF-steel | 5939
874702 | 0.3775779 | 275.4936 | IF-steel | 5940
874905 | 0.3776449 | 275.5308 | IF-steel | 5941
875100.7 | 0.3777094 | 275.4877 | IF-steel | 5942
875304.5 | 0.3777767 | 275.5809 | IF-steel | 5943
875506.4 | 0.3778433 | 275.4671 | IF-steel | 5944
875708.1 | 0.3779099 | 275.4147 | IF-steel | 5945
875911.6 | 0.377977 | 275.4856 | IF-steel | 5946
876112.5 | 0.3780433 | 275.3083 | IF-steel | 5947
876316.5 | 0.3781107 | 275.4139 | IF-steel | 5948
876510 | 0.3781745 | 275.2204 | IF-steel | 5949
876719.2 | 0.3782435 | 275.1892 | IF-steel | 5950
876916.6 | 0.3783087 | 275.2556 | IF-steel | 5951
877116.9 | 0.3783748 | 275.1142 | IF-steel | 5952
877328.8 | 0.3784447 | 275.262 | IF-steel | 5953
877521 | 0.3785081 | 274.9852 | IF-steel | 5954
877715.6 | 0.3785724 | 274.9534 | IF-steel | 5955
877921.4 | 0.3786403 | 275.0943 | IF-steel | 5956
878121.4 | 0.3787063 | 274.9367 | IF-steel | 5957
878332.6 | 0.378776 | 275.0316 | IF-steel | 5958
878529.1 | 0.3788408 | 274.5628 | IF-steel | 5959
878727.8 | 0.3789064 | 274.7968 | IF-steel | 5960
878931 | 0.3789734 | 274.7663 | IF-steel | 5961
879134.3 | 0.3790405 | 274.8251 | IF-steel | 5962
879325.4 | 0.3791036 | 274.5563 | IF-steel | 5963
879539.3 | 0.3791742 | 274.7578 | IF-steel | 5964
879738.8 | 0.37924 | 274.564 | IF-steel | 5965
879934.7 | 0.3793047 | 274.5334 | IF-steel | 5966
880148.5 | 0.3793752 | 274.8047 | IF-steel | 5967
880338.6 | 0.379438 | 274.3917 | IF-steel | 5968
880540.3 | 0.3795045 | 274.3429 | IF-steel | 5969
880746.3 | 0.3795725 | 274.5796 | IF-steel | 5970
880948.3 | 0.3796392 | 274.4715 | IF-steel | 5971
881149.2 | 0.3797055 | 274.3703 | IF-steel | 5972
881356 | 0.3797737 | 274.5752 | IF-steel | 5973
881544.6 | 0.3798359 | 274.1437 | IF-steel | 5974
881749.2 | 0.3799034 | 274.2863 | IF-steel | 5975
881953.7 | 0.3799709 | 274.3463 | IF-steel | 5976
882162.4 | 0.3800398 | 274.2834 | IF-steel | 5977
882357 | 0.380104 | 274.1635 | IF-steel | 5978
882561 | 0.3801713 | 274.2653 | IF-steel | 5979
882762.9 | 0.380238 | 274.1534 | IF-steel | 5980
882957.5 | 0.3803022 | 274.1167 | IF-steel | 5981
883163.4 | 0.3803701 | 273.8676 | IF-steel | 5982
883367.7 | 0.3804376 | 273.9132 | IF-steel | 5983
883564.2 | 0.3805024 | 273.9984 | IF-steel | 5984
883765.4 | 0.3805688 | 273.8361 | IF-steel | 5985
883970.3 | 0.3806364 | 274.0034 | IF-steel | 5986
884169.5 | 0.3807022 | 273.791 | IF-steel | 5987
884373.4 | 0.3807694 | 273.8081 | IF-steel | 5988
884566.4 | 0.3808331 | 273.6621 | IF-steel | 5989
884770.6 | 0.3809005 | 273.702 | IF-steel | 5990
884977.5 | 0.3809688 | 273.5138 | IF-steel | 5991
885178.8 | 0.3810352 | 273.4398 | IF-steel | 5992
885373.4 | 0.3810994 | 273.3276 | IF-steel | 5993
885579.1 | 0.3811673 | 273.5428 | IF-steel | 5994
885783.6 | 0.3812348 | 273.6013 | IF-steel | 5995
885982.5 | 0.3813004 | 273.3668 | IF-steel | 5996
886186.6 | 0.3813678 | 273.3968 | IF-steel | 5997
886387.1 | 0.3814339 | 273.2676 | IF-steel | 5998
886584.7 | 0.3814992 | 273.4331 | IF-steel | 5999
886795.2 | 0.3815686 | 273.406 | IF-steel | 6000
886985.8 | 0.3816315 | 273.1053 | IF-steel | 6001
887190.6 | 0.3816991 | 273.1821 | IF-steel | 6002
887392.8 | 0.3817658 | 273.1656 | IF-steel | 6003
887585.6 | 0.3818295 | 273.0142 | IF-steel | 6004
887799.2 | 0.3818999 | 273.1872 | IF-steel | 6005
887998.5 | 0.3819657 | 272.9849 | IF-steel | 6006
888191.4 | 0.3820294 | 272.7558 | IF-steel | 6007
888392.6 | 0.3820958 | 272.6738 | IF-steel | 6008
888605.4 | 0.382166 | 272.8768 | IF-steel | 6009
888801.4 | 0.3822307 | 272.8533 | IF-steel | 6010
889003.7 | 0.3822974 | 272.8453 | IF-steel | 6011
889206.5 | 0.3823644 | 272.7929 | IF-steel | 6012
889400.7 | 0.3824284 | 272.7262 | IF-steel | 6013
889603.6 | 0.3824954 | 272.6802 | IF-steel | 6014
889800.6 | 0.3825604 | 272.3239 | IF-steel | 6015
890006.8 | 0.3826285 | 272.571 | IF-steel | 6016
890212.4 | 0.3826963 | 272.7001 | IF-steel | 6017
890411 | 0.3827618 | 272.4496 | IF-steel | 6018
890614.4 | 0.382829 | 272.4316 | IF-steel | 6019
890819.2 | 0.3828965 | 272.5886 | IF-steel | 6020
891019 | 0.3829625 | 272.417 | IF-steel | 6021
891221.9 | 0.3830294 | 272.3669 | IF-steel | 6022
891417.6 | 0.383094 | 272.4067 | IF-steel | 6023
891620.6 | 0.383161 | 272.3631 | IF-steel | 6024
891826.9 | 0.3832291 | 272.139 | IF-steel | 6025
892025.6 | 0.3832947 | 272.3741 | IF-steel | 6026
892225.5 | 0.3833606 | 272.1262 | IF-steel | 6027
892431.5 | 0.3834286 | 272.3628 | IF-steel | 6028
892622.7 | 0.3834917 | 272.018 | IF-steel | 6029
892828.4 | 0.3835596 | 271.7536 | IF-steel | 6030
893027.1 | 0.3836252 | 271.9101 | IF-steel | 6031
893229.8 | 0.383692 | 271.9293 | IF-steel | 6032
893440.4 | 0.3837615 | 271.9863 | IF-steel | 6033
893629.7 | 0.383824 | 271.5231 | IF-steel | 6034
893834.4 | 0.3838915 | 271.6698 | IF-steel | 6035
894037.7 | 0.3839586 | 271.6485 | IF-steel | 6036
894231.8 | 0.3840227 | 271.5838 | IF-steel | 6037
894434.3 | 0.3840895 | 271.5827 | IF-steel | 6038
894637.3 | 0.3841565 | 271.5437 | IF-steel | 6039
894837.6 | 0.3842226 | 271.4036 | IF-steel | 6040
895039.9 | 0.3842894 | 271.3163 | IF-steel | 6041
895247 | 0.3843577 | 271.6236 | IF-steel | 6042
895437.8 | 0.3844207 | 271.2579 | IF-steel | 6043
895640.2 | 0.3844875 | 271.2576 | IF-steel | 6044
895854.3 | 0.3845581 | 271.5462 | IF-steel | 6045
896053.9 | 0.384624 | 271.2786 | IF-steel | 6046
896256.5 | 0.3846909 | 271.2931 | IF-steel | 6047
896457.4 | 0.3847571 | 271.1075 | IF-steel | 6048
896649.2 | 0.3848204 | 270.8881 | IF-steel | 6049
896846.7 | 0.3848856 | 271.0469 | IF-steel | 6050
897056 | 0.3849547 | 270.9376 | IF-steel | 6051
897259.5 | 0.3850218 | 271.0072 | IF-steel | 6052
897464.3 | 0.3850894 | 271.0831 | IF-steel | 6053
897665.2 | 0.3851557 | 270.9843 | IF-steel | 6054
897866.6 | 0.3852222 | 270.9166 | IF-steel | 6055
898060.9 | 0.3852863 | 270.7826 | IF-steel | 6056
898260 | 0.385352 | 270.5636 | IF-steel | 6057
898474.1 | 0.3854226 | 270.7695 | IF-steel | 6058
898664.2 | 0.3854854 | 270.437 | IF-steel | 6059
898863.7 | 0.3855512 | 270.6461 | IF-steel | 6060
899070.9 | 0.3856196 | 270.4802 | IF-steel | 6061
899264.8 | 0.3856836 | 270.3959 | IF-steel | 6062
899477.4 | 0.3857537 | 270.5099 | IF-steel | 6063
899679.3 | 0.3858204 | 270.4779 | IF-steel | 6064
899872.5 | 0.3858841 | 270.2658 | IF-steel | 6065
900075.1 | 0.385951 | 270.2804 | IF-steel | 6066
900277.6 | 0.3860178 | 270.2804 | IF-steel | 6067
900472 | 0.386082 | 270.1519 | IF-steel | 6068
900673.3 | 0.3861484 | 270.0764 | IF-steel | 6069
900885 | 0.3862183 | 270.1317 | IF-steel | 6070
901087.6 | 0.3862851 | 270.1417 | IF-steel | 6071
901287.6 | 0.3863511 | 269.9813 | IF-steel | 6072
901489.4 | 0.3864177 | 269.8641 | IF-steel | 6073
901685.1 | 0.3864823 | 269.8953 | IF-steel | 6074
901887.2 | 0.386549 | 269.7939 | IF-steel | 6075
902081.2 | 0.386613 | 269.7229 | IF-steel | 6076
902293.4 | 0.386683 | 269.8066 | IF-steel | 6077
902494 | 0.3867492 | 269.6875 | IF-steel | 6078
902686.1 | 0.3868126 | 269.4853 | IF-steel | 6079
902897.3 | 0.3868823 | 269.503 | IF-steel | 6080
903094.9 | 0.3869475 | 269.6627 | IF-steel | 6081
903294.4 | 0.3870134 | 269.3902 | IF-steel | 6082
903497.4 | 0.3870804 | 269.433 | IF-steel | 6083
903697.8 | 0.3871465 | 269.2943 | IF-steel | 6084
903894.7 | 0.3872115 | 269.3338 | IF-steel | 6085
904104.6 | 0.3872807 | 269.3455 | IF-steel | 6086
904299 | 0.3873449 | 269.2184 | IF-steel | 6087
904499.9 | 0.3874112 | 269.1164 | IF-steel | 6088
904714.2 | 0.3874819 | 269.3381 | IF-steel | 6089
904904.3 | 0.3875446 | 269.0075 | IF-steel | 6090
905106.6 | 0.3876114 | 268.9983 | IF-steel | 6091
905312.1 | 0.3876792 | 269.1185 | IF-steel | 6092
905502.1 | 0.3877419 | 268.7823 | IF-steel | 6093
905716.5 | 0.3878127 | 269.0126 | IF-steel | 6094
905909.8 | 0.3878764 | 268.8866 | IF-steel | 6095
906116 | 0.3879445 | 268.6591 | IF-steel | 6096
906312.6 | 0.3880094 | 268.6758 | IF-steel | 6097
906521.4 | 0.3880783 | 268.6158 | IF-steel | 6098
906708.8 | 0.3881401 | 268.5018 | IF-steel | 6099
906917.5 | 0.388209 | 268.4349 | IF-steel | 6100
907113.6 | 0.3882737 | 268.4196 | IF-steel | 6101
907325 | 0.3883435 | 268.5307 | IF-steel | 6102
907522.3 | 0.3884086 | 268.1932 | IF-steel | 6103
907717.6 | 0.388473 | 268.1253 | IF-steel | 6104
907927.4 | 0.3885423 | 268.1333 | IF-steel | 6105
908125.5 | 0.3886076 | 268.2475 | IF-steel | 6106
908326.9 | 0.3886741 | 268.1761 | IF-steel | 6107
908525.9 | 0.3887397 | 267.9498 | IF-steel | 6108
908720.1 | 0.3888038 | 267.8057 | IF-steel | 6109
908922.6 | 0.3888707 | 267.8141 | IF-steel | 6110
909134.6 | 0.3889406 | 267.8829 | IF-steel | 6111
909327.2 | 0.3890042 | 267.7166 | IF-steel | 6112
909528.3 | 0.3890706 | 267.631 | IF-steel | 6113
909743.5 | 0.3891416 | 267.9154 | IF-steel | 6114
909935.4 | 0.3892049 | 267.698 | IF-steel | 6115
910129.1 | 0.3892688 | 267.5222 | IF-steel | 6116
910342.4 | 0.3893392 | 267.763 | IF-steel | 6117
910534 | 0.3894024 | 267.4429 | IF-steel | 6118
910734.1 | 0.3894685 | 267.2915 | IF-steel | 6119
910943.2 | 0.3895375 | 267.252 | IF-steel | 6120
911140.6 | 0.3896026 | 267.3201 | IF-steel | 6121
911344.3 | 0.3896698 | 267.4078 | IF-steel | 6122
911547.2 | 0.3897368 | 267.3592 | IF-steel | 6123
911744.8 | 0.389802 | 267.0396 | IF-steel | 6124
911942.7 | 0.3898673 | 267.2224 | IF-steel | 6125
912144.7 | 0.3899339 | 267.1095 | IF-steel | 6126
912355.4 | 0.3900035 | 267.1769 | IF-steel | 6127
912555.8 | 0.3900696 | 266.9623 | IF-steel | 6128
912749 | 0.3901334 | 266.8342 | IF-steel | 6129
912949.9 | 0.3901997 | 266.7363 | IF-steel | 6130
913145.7 | 0.3902643 | 266.6972 | IF-steel | 6131
913353.8 | 0.390333 | 266.5916 | IF-steel | 6132
913556.2 | 0.3903997 | 266.5096 | IF-steel | 6133
913760.1 | 0.390467 | 266.6077 | IF-steel | 6134
913960 | 0.390533 | 266.4449 | IF-steel | 6135
914167.9 | 0.3906016 | 266.7222 | IF-steel | 6136
914356.3 | 0.3906638 | 266.2778 | IF-steel | 6137
914560.7 | 0.3907312 | 266.325 | IF-steel | 6138
914758.6 | 0.3907966 | 266.0319 | IF-steel | 6139
914964.2 | 0.3908644 | 266.1571 | IF-steel | 6140
915166.7 | 0.3909312 | 266.1652 | IF-steel | 6141
915367.8 | 0.3909976 | 266.0738 | IF-steel | 6142
915560.4 | 0.3910611 | 265.8273 | IF-steel | 6143
915770.3 | 0.3911304 | 265.8419 | IF-steel | 6144
915969.4 | 0.3911961 | 266.0221 | IF-steel | 6145
916170.3 | 0.3912624 | 265.9232 | IF-steel | 6146
916371.9 | 0.3913289 | 265.7865 | IF-steel | 6147
916564.4 | 0.3913925 | 265.6142 | IF-steel | 6148
916774.1 | 0.3914617 | 265.612 | IF-steel | 6149
916969.3 | 0.3915261 | 265.5336 | IF-steel | 6150
917169.3 | 0.3915921 | 265.377 | IF-steel | 6151
917380.9 | 0.3916619 | 265.5029 | IF-steel | 6152
917572.6 | 0.3917252 | 265.1938 | IF-steel | 6153
917775 | 0.391792 | 265.1901 | IF-steel | 6154
917977.3 | 0.3918587 | 265.1047 | IF-steel | 6155
918181.1 | 0.391926 | 265.1947 | IF-steel | 6156
918376.6 | 0.3919905 | 265.1353 | IF-steel | 6157
918586.2 | 0.3920597 | 265.1313 | IF-steel | 6158
918775.6 | 0.3921222 | 264.7501 | IF-steel | 6159
918981.6 | 0.3921901 | 264.9099 | IF-steel | 6160
919189.3 | 0.3922587 | 264.7758 | IF-steel | 6161
919386.7 | 0.3923238 | 264.844 | IF-steel | 6162
919574.9 | 0.3923859 | 264.3846 | IF-steel | 6163
919788.3 | 0.3924563 | 264.5492 | IF-steel | 6164
919988.8 | 0.3925225 | 264.4225 | IF-steel | 6165
920190.8 | 0.3925892 | 264.3921 | IF-steel | 6166
920394.4 | 0.3926564 | 264.395 | IF-steel | 6167
920588.7 | 0.3927205 | 264.3359 | IF-steel | 6168
920795.8 | 0.3927888 | 264.5658 | IF-steel | 6169
920994.8 | 0.3928545 | 264.3417 | IF-steel | 6170
921195.6 | 0.3929207 | 264.2283 | IF-steel | 6171
921396.8 | 0.3929872 | 264.0705 | IF-steel | 6172
921598.1 | 0.3930536 | 263.9993 | IF-steel | 6173
921791.4 | 0.3931174 | 263.7963 | IF-steel | 6174
921992.8 | 0.3931838 | 263.7292 | IF-steel | 6175
922195.5 | 0.3932507 | 263.7477 | IF-steel | 6176
922407.5 | 0.3933207 | 263.8194 | IF-steel | 6177
922596.4 | 0.393383 | 263.4029 | IF-steel | 6178
922805.7 | 0.3934521 | 263.779 | IF-steel | 6179
923005.3 | 0.3935179 | 263.5898 | IF-steel | 6180
923196.9 | 0.3935812 | 263.3596 | IF-steel | 6181
923398.4 | 0.3936477 | 263.2143 | IF-steel | 6182
923610.9 | 0.3937178 | 263.4029 | IF-steel | 6183
923802.5 | 0.393781 | 263.0874 | IF-steel | 6184
924014 | 0.3938508 | 263.206 | IF-steel | 6185
924214.5 | 0.393917 | 263.0817 | IF-steel | 6186
924407.2 | 0.3939806 | 262.834 | IF-steel | 6187
924603.5 | 0.3940454 | 262.9141 | IF-steel | 6188
924815.3 | 0.3941153 | 262.9747 | IF-steel | 6189
925002.9 | 0.3941772 | 262.4724 | IF-steel | 6190
925217.5 | 0.394248 | 262.7181 | IF-steel | 6191
925417.8 | 0.3943141 | 262.5786 | IF-steel | 6192
925610 | 0.3943775 | 262.3803 | IF-steel | 6193
925818.6 | 0.3944463 | 262.7071 | IF-steel | 6194
926015.3 | 0.3945112 | 262.329 | IF-steel | 6195
926217.1 | 0.3945779 | 262.2136 | IF-steel | 6196
926419 | 0.3946445 | 262.1752 | IF-steel | 6197
926622.4 | 0.3947116 | 262.1597 | IF-steel | 6198
926816.1 | 0.3947755 | 262.0613 | IF-steel | 6199
927017.1 | 0.3948419 | 261.9709 | IF-steel | 6200
927216.4 | 0.3949076 | 261.6863 | IF-steel | 6201
927422.6 | 0.3949757 | 261.9315 | IF-steel | 6202
927633.6 | 0.3950453 | 261.9426 | IF-steel | 6203
927821.6 | 0.3951073 | 261.467 | IF-steel | 6204
928026 | 0.3951748 | 261.5968 | IF-steel | 6205
928224.2 | 0.3952402 | 261.7177 | IF-steel | 6206
928420.2 | 0.3953049 | 261.296 | IF-steel | 6207
928626.6 | 0.395373 | 261.4783 | IF-steel | 6208
928836.2 | 0.3954422 | 261.4737 | IF-steel | 6209
929035.2 | 0.3955078 | 261.2457 | IF-steel | 6210
929229.7 | 0.395572 | 261.1218 | IF-steel | 6211
929422.6 | 0.3956357 | 260.9753 | IF-steel | 6212
929634.8 | 0.3957057 | 261.0596 | IF-steel | 6213
929828.3 | 0.3957696 | 260.9512 | IF-steel | 6214
930039.3 | 0.3958392 | 260.958 | IF-steel | 6215
930238.4 | 0.3959049 | 260.735 | IF-steel | 6216
930431.4 | 0.3959686 | 260.5944 | IF-steel | 6217
930635.8 | 0.396036 | 260.6426 | IF-steel | 6218
930839.7 | 0.3961033 | 260.7418 | IF-steel | 6219
931028.6 | 0.3961656 | 260.2495 | IF-steel | 6220
931239.8 | 0.3962353 | 260.3488 | IF-steel | 6221
931441 | 0.3963017 | 260.2646 | IF-steel | 6222
931640.5 | 0.3963676 | 259.9981 | IF-steel | 6223
931834.3 | 0.3964315 | 259.9037 | IF-steel | 6224
932043.3 | 0.3965005 | 260.2611 | IF-steel | 6225
932241.1 | 0.3965658 | 259.9534 | IF-steel | 6226
932443.9 | 0.3966327 | 259.9811 | IF-steel | 6227
932641.4 | 0.3966979 | 259.5753 | IF-steel | 6228
932834.1 | 0.3967615 | 259.4101 | IF-steel | 6229
933048.7 | 0.3968323 | 259.6554 | IF-steel | 6230
933243.7 | 0.3968966 | 259.6479 | IF-steel | 6231
933445.5 | 0.3969632 | 259.5276 | IF-steel | 6232
933654.1 | 0.3970321 | 259.4524 | IF-steel | 6233
933845.2 | 0.3970951 | 259.1871 | IF-steel | 6234
934058.9 | 0.3971657 | 259.3722 | IF-steel | 6235
934249.2 | 0.3972285 | 259.05 | IF-steel | 6236
934443.3 | 0.3972925 | 258.9003 | IF-steel | 6237
934645.1 | 0.3973591 | 258.8605 | IF-steel | 6238
934848.9 | 0.3974263 | 258.9494 | IF-steel | 6239
935056.5 | 0.3974948 | 258.7284 | IF-steel | 6240
935252.4 | 0.3975595 | 258.7772 | IF-steel | 6241
935452.3 | 0.3976255 | 258.5345 | IF-steel | 6242
935654.9 | 0.3976923 | 258.5483 | IF-steel | 6243
935849.8 | 0.3977566 | 258.4474 | IF-steel | 6244
936048.3 | 0.3978222 | 258.1928 | IF-steel | 6245
936260.5 | 0.3978922 | 258.3523 | IF-steel | 6246
936449.5 | 0.3979545 | 257.8673 | IF-steel | 6247
936653 | 0.3980217 | 257.9387 | IF-steel | 6248
936864.1 | 0.3980914 | 257.9523 | IF-steel | 6249
937058.5 | 0.3981555 | 257.9032 | IF-steel | 6250
937255 | 0.3982204 | 257.5141 | IF-steel | 6251
937461.9 | 0.3982886 | 257.7282 | IF-steel | 6252
937663.7 | 0.3983552 | 257.6843 | IF-steel | 6253
937864.2 | 0.3984214 | 257.4785 | IF-steel | 6254
938063.4 | 0.3984871 | 257.2685 | IF-steel | 6255
938260.6 | 0.3985522 | 257.3211 | IF-steel | 6256
938468.4 | 0.3986208 | 257.1979 | IF-steel | 6257
938660.4 | 0.3986842 | 256.9902 | IF-steel | 6258
938865.5 | 0.3987518 | 257.0844 | IF-steel | 6259
939064.2 | 0.3988174 | 256.8412 | IF-steel | 6260
939266.4 | 0.3988841 | 256.8212 | IF-steel | 6261
939461.3 | 0.3989485 | 256.7307 | IF-steel | 6262
939669.2 | 0.3990171 | 256.6112 | IF-steel | 6263
939864.5 | 0.3990815 | 256.5411 | IF-steel | 6264
940073.4 | 0.3991504 | 256.4842 | IF-steel | 6265
940275.6 | 0.3992171 | 256.3882 | IF-steel | 6266
940467.4 | 0.3992805 | 256.1724 | IF-steel | 6267
940670.5 | 0.3993475 | 256.217 | IF-steel | 6268
940874.2 | 0.3994147 | 256.2177 | IF-steel | 6269
941063.3 | 0.3994771 | 255.8189 | IF-steel | 6270
941268.5 | 0.3995448 | 255.9214 | IF-steel | 6271
941474.1 | 0.3996126 | 255.6496 | IF-steel | 6272
941667.5 | 0.3996765 | 255.4577 | IF-steel | 6273
941872.9 | 0.3997443 | 255.6533 | IF-steel | 6274
942072 | 0.39981 | 255.4309 | IF-steel | 6275
942264.6 | 0.3998735 | 255.1867 | IF-steel | 6276
942476.1 | 0.3999433 | 255.3064 | IF-steel | 6277
942676.7 | 0.4000095 | 255.1847 | IF-steel | 6278
942876.9 | 0.4000756 | 254.9576 | IF-steel | 6279
943079.7 | 0.4001425 | 254.9837 | IF-steel | 6280
943280.3 | 0.4002087 | 254.7837 | IF-steel | 6281
943473.3 | 0.4002724 | 254.6383 | IF-steel | 6282
943678.4 | 0.4003401 | 254.7331 | IF-steel | 6283
943879.4 | 0.4004064 | 254.6454 | IF-steel | 6284
944079.7 | 0.4004725 | 254.4213 | IF-steel | 6285
944281.1 | 0.400539 | 254.3553 | IF-steel | 6286
944473.5 | 0.4006025 | 254.176 | IF-steel | 6287
944674.7 | 0.4006689 | 254.0118 | IF-steel | 6288
944879.3 | 0.4007364 | 254.1553 | IF-steel | 6289
945087.5 | 0.4008051 | 253.9739 | IF-steel | 6290
945285.9 | 0.4008706 | 253.71 | IF-steel | 6291
945470.8 | 0.4009316 | 253.5174 | IF-steel | 6292
945681.8 | 0.4010012 | 253.5217 | IF-steel | 6293
945875.4 | 0.4010651 | 253.4197 | IF-steel | 6294
946079 | 0.4011323 | 253.419 | IF-steel | 6295
946287.3 | 0.401201 | 253.3252 | IF-steel | 6296
946480.1 | 0.4012646 | 253.1689 | IF-steel | 6297
946680.2 | 0.4013307 | 252.9351 | IF-steel | 6298
946880.8 | 0.4013969 | 252.8133 | IF-steel | 6299
947080 | 0.4014626 | 253.0027 | IF-steel | 6300
947277.3 | 0.4015277 | 252.6643 | IF-steel | 6301
947486.6 | 0.4015968 | 252.5597 | IF-steel | 6302
947687.2 | 0.401663 | 252.4361 | IF-steel | 6303
947881.7 | 0.4017272 | 252.3918 | IF-steel | 6304
948091.2 | 0.4017963 | 252.2997 | IF-steel | 6305
948281.6 | 0.4018591 | 251.9889 | IF-steel | 6306
948480.4 | 0.4019248 | 252.1505 | IF-steel | 6307
948690.3 | 0.401994 | 252.1631 | IF-steel | 6308
948887.7 | 0.4020591 | 251.8271 | IF-steel | 6309
949090.2 | 0.402126 | 251.7538 | IF-steel | 6310
949291.7 | 0.4021925 | 251.6956 | IF-steel | 6311
949492.8 | 0.4022588 | 251.5284 | IF-steel | 6312
949682.6 | 0.4023215 | 251.1746 | IF-steel | 6313
949883.7 | 0.4023878 | 251.0882 | IF-steel | 6314
950087.8 | 0.4024552 | 251.1174 | IF-steel | 6315
950287.5 | 0.4025211 | 250.9365 | IF-steel | 6316
950489.1 | 0.4025876 | 250.8037 | IF-steel | 6317
950688.1 | 0.4026533 | 250.577 | IF-steel | 6318
950886.6 | 0.4027188 | 250.7991 | IF-steel | 6319
951084.9 | 0.4027842 | 250.4459 | IF-steel | 6320
951295 | 0.4028536 | 250.4744 | IF-steel | 6321
951490.2 | 0.402918 | 250.3948 | IF-steel | 6322
951697.4 | 0.4029864 | 250.2304 | IF-steel | 6323
951887 | 0.4030489 | 249.7842 | IF-steel | 6324
952083.9 | 0.4031139 | 249.9025 | IF-steel | 6325
952292.6 | 0.4031828 | 249.8329 | IF-steel | 6326
952485.8 | 0.4032465 | 249.6229 | IF-steel | 6327
952689 | 0.4033136 | 249.6735 | IF-steel | 6328
952886.4 | 0.4033787 | 249.2667 | IF-steel | 6329
953087.7 | 0.4034452 | 249.1927 | IF-steel | 6330
953278.3 | 0.403508 | 248.8865 | IF-steel | 6331
953486.5 | 0.4035767 | 248.7093 | IF-steel | 6332
953684.6 | 0.4036421 | 248.9056 | IF-steel | 6333
953892.3 | 0.4037107 | 248.6908 | IF-steel | 6334
954090 | 0.4037759 | 248.3795 | IF-steel | 6335
954293.9 | 0.4038432 | 248.3975 | IF-steel | 6336
954495.5 | 0.4039097 | 248.3446 | IF-steel | 6337
954687.9 | 0.4039732 | 248.163 | IF-steel | 6338
954891.6 | 0.4040404 | 248.1682 | IF-steel | 6339
955085.8 | 0.4041045 | 248.102 | IF-steel | 6340
955290.8 | 0.4041722 | 247.7136 | IF-steel | 6341
955481.8 | 0.4042352 | 247.4419 | IF-steel | 6342
955686.1 | 0.4043026 | 247.4843 | IF-steel | 6343
955885.6 | 0.4043685 | 247.2939 | IF-steel | 6344
956086.4 | 0.4044347 | 247.1869 | IF-steel | 6345
956289.7 | 0.4045018 | 247.1591 | IF-steel | 6346
956488.1 | 0.4045673 | 246.8982 | IF-steel | 6347
956690.3 | 0.404634 | 246.7996 | IF-steel | 6348
956892 | 0.4047006 | 246.7561 | IF-steel | 6349
957083 | 0.4047636 | 246.4776 | IF-steel | 6350
957283.8 | 0.4048299 | 246.2958 | IF-steel | 6351
957493.5 | 0.4048991 | 246.2913 | IF-steel | 6352
957696.1 | 0.4049659 | 246.2256 | IF-steel | 6353
957883 | 0.4050276 | 245.681 | IF-steel | 6354
958085.6 | 0.4050945 | 245.6915 | IF-steel | 6355
958287.8 | 0.4051612 | 245.5934 | IF-steel | 6356
958481.5 | 0.4052251 | 245.5038 | IF-steel | 6357
958682.1 | 0.4052913 | 245.2991 | IF-steel | 6358
958891.4 | 0.4053604 | 245.2731 | IF-steel | 6359
959092.6 | 0.4054268 | 245.1956 | IF-steel | 6360
959284.6 | 0.4054901 | 244.9041 | IF-steel | 6361
959494.9 | 0.4055595 | 244.9468 | IF-steel | 6362
959686.1 | 0.4056226 | 244.6018 | IF-steel | 6363
959880 | 0.4056866 | 244.5222 | IF-steel | 6364
960087.6 | 0.4057551 | 244.3066 | IF-steel | 6365
960286.4 | 0.4058207 | 244.062 | IF-steel | 6366
960481.5 | 0.4058851 | 244.0627 | IF-steel | 6367
960690.1 | 0.4059539 | 243.9093 | IF-steel | 6368
960881.2 | 0.406017 | 243.6436 | IF-steel | 6369
961086.8 | 0.4060849 | 243.7709 | IF-steel | 6370
961290.8 | 0.4061522 | 243.3934 | IF-steel | 6371
961484 | 0.4062159 | 243.2649 | IF-steel | 6372
961671.5 | 0.4062778 | 242.6784 | IF-steel | 6373
961885.4 | 0.4063484 | 242.9602 | IF-steel | 6374
962076.6 | 0.4064115 | 242.6143 | IF-steel | 6375
962277.5 | 0.4064778 | 242.5152 | IF-steel | 6376
962486.8 | 0.4065468 | 242.4878 | IF-steel | 6377
962679.4 | 0.4066104 | 242.2391 | IF-steel | 6378
962887.4 | 0.406679 | 242.1293 | IF-steel | 6379
963093.5 | 0.4067471 | 242.2942 | IF-steel | 6380
963281 | 0.4068089 | 241.7862 | IF-steel | 6381
963475.7 | 0.4068732 | 241.681 | IF-steel | 6382
963681.6 | 0.4069412 | 241.4303 | IF-steel | 6383
963872.5 | 0.4070041 | 241.15 | IF-steel | 6384
964086.2 | 0.4070747 | 241.3328 | IF-steel | 6385
964275.5 | 0.4071371 | 240.9463 | IF-steel | 6386
964475.9 | 0.4072033 | 240.7328 | IF-steel | 6387
964677.6 | 0.4072698 | 240.6817 | IF-steel | 6388
964876.5 | 0.4073355 | 240.4532 | IF-steel | 6389
965079.2 | 0.4074024 | 240.3905 | IF-steel | 6390
965273.1 | 0.4074663 | 239.8271 | IF-steel | 6391
965479.3 | 0.4075344 | 239.9989 | IF-steel | 6392
965677.3 | 0.4075997 | 239.7052 | IF-steel | 6393
965872.7 | 0.4076642 | 239.6394 | IF-steel | 6394
966071.4 | 0.4077298 | 239.3957 | IF-steel | 6395
966271 | 0.4077956 | 239.2062 | IF-steel | 6396
966475.4 | 0.4078631 | 239.2596 | IF-steel | 6397
966672.4 | 0.4079281 | 238.8978 | IF-steel | 6398
966876.1 | 0.4079953 | 238.9034 | IF-steel | 6399
967063.2 | 0.4080571 | 238.3724 | IF-steel | 6400
967264.9 | 0.4081236 | 238.3248 | IF-steel | 6401
967468 | 0.4081906 | 238.2899 | IF-steel | 6402
967668.7 | 0.4082569 | 238.1735 | IF-steel | 6403
967875.6 | 0.4083252 | 237.9112 | IF-steel | 6404
968066.4 | 0.4083881 | 237.6223 | IF-steel | 6405
968259.5 | 0.4084519 | 237.4901 | IF-steel | 6406
968464.9 | 0.4085196 | 237.1278 | IF-steel | 6407
968659.6 | 0.4085839 | 237.0924 | IF-steel | 6408
968865.6 | 0.4086519 | 236.7742 | IF-steel | 6409
969064.4 | 0.4087175 | 236.5335 | IF-steel | 6410
969259.1 | 0.4087817 | 236.422 | IF-steel | 6411
969451.3 | 0.4088451 | 236.2249 | IF-steel | 6412
969661.4 | 0.4089145 | 236.2521 | IF-steel | 6413
969855.3 | 0.4089785 | 236.0941 | IF-steel | 6414
970059.6 | 0.4090459 | 235.7344 | IF-steel | 6415
970250.7 | 0.4091089 | 235.3883 | IF-steel | 6416
970451.5 | 0.4091752 | 235.2797 | IF-steel | 6417
970648.6 | 0.4092402 | 234.9276 | IF-steel | 6418
970852.6 | 0.4093076 | 234.9513 | IF-steel | 6419
971042.9 | 0.4093704 | 234.6356 | IF-steel | 6420
971250.3 | 0.4094388 | 234.3999 | IF-steel | 6421
971448.3 | 0.4095041 | 234.1093 | IF-steel | 6422
971649.2 | 0.4095704 | 234.0085 | IF-steel | 6423
971847.9 | 0.409636 | 233.6801 | IF-steel | 6424
972041.4 | 0.4096999 | 233.5768 | IF-steel | 6425
972242.1 | 0.4097661 | 233.3827 | IF-steel | 6426
972443.9 | 0.4098327 | 233.3398 | IF-steel | 6427
972642.9 | 0.4098984 | 233.0323 | IF-steel | 6428
972837.3 | 0.4099625 | 232.5031 | IF-steel | 6429
973039.4 | 0.4100292 | 232.4851 | IF-steel | 6430
973239.3 | 0.4100952 | 232.2371 | IF-steel | 6431
973438.1 | 0.4101608 | 231.9965 | IF-steel | 6432
973635.5 | 0.4102259 | 232.065 | IF-steel | 6433
973837.6 | 0.4102926 | 231.5664 | IF-steel | 6434
974029.9 | 0.4103561 | 231.3744 | IF-steel | 6435
974236.1 | 0.4104241 | 231.0662 | IF-steel | 6436
974427 | 0.4104871 | 230.7842 | IF-steel | 6437
974622 | 0.4105515 | 230.6945 | IF-steel | 6438
974819.9 | 0.4106168 | 230.3946 | IF-steel | 6439
975026.3 | 0.4106849 | 230.1007 | IF-steel | 6440
975221.2 | 0.4107492 | 230.0822 | IF-steel | 6441
975416 | 0.4108135 | 229.5769 | IF-steel | 6442
975617.6 | 0.41088 | 229.4458 | IF-steel | 6443
975809.8 | 0.4109434 | 229.2465 | IF-steel | 6444
976007.7 | 0.4110087 | 228.8693 | IF-steel | 6445
976206.6 | 0.4110744 | 228.636 | IF-steel | 6446
976413.1 | 0.4111425 | 228.4257 | IF-steel | 6447
976612.8 | 0.4112084 | 228.1649 | IF-steel | 6448
976810.8 | 0.4112738 | 227.8739 | IF-steel | 6449
977002.4 | 0.411337 | 227.5612 | IF-steel | 6450
977205 | 0.4114039 | 227.5745 | IF-steel | 6451
977401.1 | 0.4114686 | 227.0763 | IF-steel | 6452
977601.5 | 0.4115347 | 226.938 | IF-steel | 6453
977799.1 | 0.4115999 | 226.6207 | IF-steel | 6454
977998 | 0.4116655 | 226.3066 | IF-steel | 6455
978189 | 0.4117286 | 226.0346 | IF-steel | 6456
978392.3 | 0.4117957 | 226.0148 | IF-steel | 6457
978589.3 | 0.4118607 | 225.657 | IF-steel | 6458
978784.6 | 0.4119251 | 225.185 | IF-steel | 6459
978985.2 | 0.4119913 | 224.9829 | IF-steel | 6460
979183.8 | 0.4120569 | 224.7347 | IF-steel | 6461
979382.3 | 0.4121224 | 224.3916 | IF-steel | 6462
979572.8 | 0.4121852 | 224.0868 | IF-steel | 6463
979772.1 | 0.412251 | 223.8792 | IF-steel | 6464
979981.3 | 0.4123201 | 223.7705 | IF-steel | 6465
980176.6 | 0.4123845 | 223.2991 | IF-steel | 6466
980375.8 | 0.4124502 | 223.0045 | IF-steel | 6467
980564 | 0.4125123 | 222.5448 | IF-steel | 6468
980759.9 | 0.412577 | 222.5121 | IF-steel | 6469
980956 | 0.4126417 | 222.097 | IF-steel | 6470
981155.3 | 0.4127074 | 221.8893 | IF-steel | 6471
981355.1 | 0.4127734 | 221.6371 | IF-steel | 6472
981555.2 | 0.4128394 | 221.0054 | IF-steel | 6473
981748 | 0.4129031 | 220.77 | IF-steel | 6474
981945.5 | 0.4129682 | 220.4422 | IF-steel | 6475
982143.7 | 0.4130336 | 220.1664 | IF-steel | 6476
982337.5 | 0.4130976 | 219.9936 | IF-steel | 6477
982539 | 0.4131641 | 219.454 | IF-steel | 6478
982740.1 | 0.4132304 | 219.2858 | IF-steel | 6479
982928.9 | 0.4132927 | 218.869 | IF-steel | 6480
983122.9 | 0.4133568 | 218.3109 | IF-steel | 6481
983322.8 | 0.4134227 | 218.0667 | IF-steel | 6482
983521.3 | 0.4134882 | 217.8079 | IF-steel | 6483
983720.5 | 0.413554 | 217.5162 | IF-steel | 6484
983916.2 | 0.4136186 | 217.0725 | IF-steel | 6485
984105.5 | 0.413681 | 216.6028 | IF-steel | 6486
984311.1 | 0.4137489 | 216.334 | IF-steel | 6487
984503.2 | 0.4138123 | 216.1304 | IF-steel | 6488
984700 | 0.4138772 | 215.6826 | IF-steel | 6489
984898 | 0.4139425 | 215.3887 | IF-steel | 6490
985099.6 | 0.4140091 | 214.7749 | IF-steel | 6491
985290.6 | 0.4140721 | 214.5005 | IF-steel | 6492
985488.2 | 0.4141373 | 214.182 | IF-steel | 6493
985677.4 | 0.4141998 | 213.7132 | IF-steel | 6494
985873.4 | 0.4142644 | 213.2865 | IF-steel | 6495
986072.3 | 0.4143301 | 212.9743 | IF-steel | 6496
986276.5 | 0.4143975 | 212.6132 | IF-steel | 6497
986470.6 | 0.4144615 | 212.0646 | IF-steel | 6498
986662.5 | 0.4145248 | 211.7676 | IF-steel | 6499
986856.6 | 0.4145889 | 211.2203 | IF-steel | 6500
987052 | 0.4146534 | 210.6735 | IF-steel | 6501
987240.4 | 0.4147155 | 210.2267 | IF-steel | 6502
987449.8 | 0.4147846 | 210.1297 | IF-steel | 6503
987633.9 | 0.4148454 | 209.3987 | IF-steel | 6504
987831.7 | 0.4149107 | 209.0915 | IF-steel | 6505
988035.4 | 0.4149779 | 208.6192 | IF-steel | 6506
988222.1 | 0.4150395 | 208.0612 | IF-steel | 6507
988407.4 | 0.4151007 | 207.33 | IF-steel | 6508
988612.8 | 0.4151684 | 207.0466 | IF-steel | 6509
988808.4 | 0.415233 | 206.5939 | IF-steel | 6510
988997.7 | 0.4152955 | 206.1332 | IF-steel | 6511
989202 | 0.4153629 | 205.7717 | IF-steel | 6512
989385 | 0.4154232 | 204.8895 | IF-steel | 6513
989583.7 | 0.4154888 | 204.6454 | IF-steel | 6514
989775.2 | 0.415552 | 203.8427 | IF-steel | 6515
989974.4 | 0.4156178 | 203.6311 | IF-steel | 6516
990163 | 0.41568 | 202.7203 | IF-steel | 6517
990357.1 | 0.4157441 | 202.0901 | IF-steel | 6518
990543 | 0.4158054 | 201.4831 | IF-steel | 6519
990740.3 | 0.4158705 | 201.0633 | IF-steel | 6520
990931.7 | 0.4159337 | 200.3334 | IF-steel | 6521
991134.3 | 0.4160005 | 199.8685 | IF-steel | 6522
991324.3 | 0.4160632 | 198.9635 | IF-steel | 6523
991508.2 | 0.4161239 | 198.22 | IF-steel | 6524
991695 | 0.4161856 | 197.5913 | IF-steel | 6525
991895.8 | 0.4162518 | 197.0077 | IF-steel | 6526
992080.9 | 0.4163129 | 196.2635 | IF-steel | 6527
992275.2 | 0.416377 | 195.7239 | IF-steel | 6528
992471.1 | 0.4164417 | 194.8147 | IF-steel | 6529
992655.9 | 0.4165026 | 194.0485 | IF-steel | 6530
992846.3 | 0.4165655 | 193.2577 | IF-steel | 6531
993042.9 | 0.4166304 | 192.7954 | IF-steel | 6532
993226.9 | 0.4166911 | 191.5805 | IF-steel | 6533
993420.4 | 0.4167549 | 190.9851 | IF-steel | 6534
993609.9 | 0.4168175 | 190.053 | IF-steel | 6535
993796 | 0.4168789 | 188.9783 | IF-steel | 6536
993981.4 | 0.4169401 | 187.7766 | IF-steel | 6537
994145 | 0.4169941 | 185.6929 | IF-steel | 6538
994311.1 | 0.4170489 | 183.292 | IF-steel | 6539
994485.2 | 0.4171063 | 181.3419 | IF-steel | 6540
994661.2 | 0.4171644 | 179.6011 | IF-steel | 6541